## Sheet1
Time(h) | Freq | Zreal | Zimag | ppm | mean_voltage | current | temperature | flow | Label
0 | 20015.62 | 0.0366895 | 0.007692 | 2 | 1.951046 | 1 | 80 | 150 | Na+_ion
0 | 15890.62 | 0.0367789 | 0.0057347 | 2 | 1.951046 | 1 | 80 | 150 | Na+_ion
0 | 12609.38 | 0.0369134 | 0.0041532 | 2 | 1.951046 | 1 | 80 | 150 | Na+_ion
0 | 10078.13 | 0.0370809 | 0.0028767 | 2 | 1.951046 | 1 | 80 | 150 | Na+_ion
0 | 8015.625 | 0.0372686 | 0.0018018 | 2 | 1.951046 | 1 | 80 | 150 | Na+_ion
0 | 6328.125 | 0.0374924 | 0.0008462 | 2 | 1.951046 | 1 | 80 | 150 | Na+_ion
0 | 5015.625 | 0.0377373 | 7.274543e-05 | 2 | 1.951046 | 1 | 80 | 150 | Na+_ion
0 | 3984.375 | 0.0380089 | -0.0006037 | 2 | 1.951046 | 1 | 80 | 150 | Na+_ion
0 | 3170.956 | 0.0382829 | -0.0012078 | 2 | 1.951046 | 1 | 80 | 150 | Na+_ion
0 | 2527.573 | 0.0385725 | -0.0017624 | 2 | 1.951046 | 1 | 80 | 150 | Na+_ion
0 | 1976.103 | 0.0389411 | -0.0023306 | 2 | 1.951046 | 1 | 80 | 150 | Na+_ion
0 | 1577.524 | 0.0392848 | -0.0028771 | 2 | 1.951046 | 1 | 80 | 150 | Na+_ion
0 | 1265.625 | 0.0396363 | -0.003429 | 2 | 1.951046 | 1 | 80 | 150 | Na+_ion
0 | 998.264 | 0.0400965 | -0.004077 | 2 | 1.951046 | 1 | 80 | 150 | Na+_ion
0 | 796.875 | 0.0405629 | -0.0047394 | 2 | 1.951046 | 1 | 80 | 150 | Na+_ion
0 | 627.7902 | 0.0411155 | -0.0055378 | 2 | 1.951046 | 1 | 80 | 150 | Na+_ion
0 | 505.5147 | 0.0416796 | -0.0063564 | 2 | 1.951046 | 1 | 80 | 150 | Na+_ion
0 | 397.9953 | 0.0423567 | -0.0073898 | 2 | 1.951046 | 1 | 80 | 150 | Na+_ion
0 | 315.5048 | 0.043081 | -0.008576 | 2 | 1.951046 | 1 | 80 | 150 | Na+_ion
0 | 252.4038 | 0.0438653 | -0.0099388 | 2 | 1.951046 | 1 | 80 | 150 | Na+_ion
0 | 198.6229 | 0.0448192 | -0.0116932 | 2 | 1.951046 | 1 | 80 | 150 | Na+_ion
0 | 158.3615 | 0.0458746 | -0.0136943 | 2 | 1.951046 | 1 | 80 | 150 | Na+_ion
0 | 125.558 | 0.0471727 | -0.0161362 | 2 | 1.951046 | 1 | 80 | 150 | Na+_ion
0 | 100.4464 | 0.0487045 | -0.0189381 | 2 | 1.951046 | 1 | 80 | 150 | Na+_ion
0 | 79.00281 | 0.0506919 | -0.0224873 | 2 | 1.951046 | 1 | 80 | 150 | Na+_ion
0 | 63.3446 | 0.052938 | -0.0262919 | 2 | 1.951046 | 1 | 80 | 150 | Na+_ion
0 | 50.22321 | 0.0557695 | -0.0309212 | 2 | 1.951046 | 1 | 80 | 150 | Na+_ion
0 | 38.42213 | 0.059865 | -0.037077 | 2 | 1.951046 | 1 | 80 | 150 | Na+_ion
0 | 31.25 | 0.0635765 | -0.0426749 | 2 | 1.951046 | 1 | 80 | 150 | Na+_ion
0 | 24.93351 | 0.0684801 | -0.0491397 | 2 | 1.951046 | 1 | 80 | 150 | Na+_ion
0 | 19.86229 | 0.0757774 | -0.0563541 | 2 | 1.951046 | 1 | 80 | 150 | Na+_ion
0 | 15.625 | 0.0833662 | -0.0652516 | 2 | 1.951046 | 1 | 80 | 150 | Na+_ion
0 | 12.40079 | 0.0917549 | -0.0746879 | 2 | 1.951046 | 1 | 80 | 150 | Na+_ion
0 | 9.93114 | 0.1005345 | -0.0846375 | 2 | 1.951046 | 1 | 80 | 150 | Na+_ion
0 | 7.944915 | 0.1111809 | -0.0951616 | 2 | 1.951046 | 1 | 80 | 150 | Na+_ion
0 | 6.317385 | 0.1233589 | -0.1065984 | 2 | 1.951046 | 1 | 80 | 150 | Na+_ion
0 | 5.008013 | 0.1376391 | -0.1185656 | 2 | 1.951046 | 1 | 80 | 150 | Na+_ion
0 | 3.945707 | 0.1541438 | -0.131099 | 2 | 1.951046 | 1 | 80 | 150 | Na+_ion
0 | 3.158693 | 0.1712739 | -0.1426264 | 2 | 1.951046 | 1 | 80 | 150 | Na+_ion
0 | 2.504006 | 0.190435 | -0.1533452 | 2 | 1.951046 | 1 | 80 | 150 | Na+_ion
0 | 1.998082 | 0.2102747 | -0.163075 | 2 | 1.951046 | 1 | 80 | 150 | Na+_ion
0 | 1.584686 | 0.2334308 | -0.1730571 | 2 | 1.951046 | 1 | 80 | 150 | Na+_ion
0 | 1.266892 | 0.255687 | -0.180816 | 2 | 1.951046 | 1 | 80 | 150 | Na+_ion
0 | 0.999041 | 0.2810841 | -0.1854546 | 2 | 1.951046 | 1 | 80 | 150 | Na+_ion
0 | 0.7923428 | 0.3043925 | -0.1866101 | 2 | 1.951046 | 1 | 80 | 150 | Na+_ion
0 | 0.6334459 | 0.3257509 | -0.1856803 | 2 | 1.951046 | 1 | 80 | 150 | Na+_ion
0 | 0.5040323 | 0.345368 | -0.1809255 | 2 | 1.951046 | 1 | 80 | 150 | Na+_ion
0 | 0.400641 | 0.3621939 | -0.1741135 | 2 | 1.951046 | 1 | 80 | 150 | Na+_ion
0 | 0.316723 | 0.3767776 | -0.164903 | 2 | 1.951046 | 1 | 80 | 150 | Na+_ion
0 | 0.2520161 | 0.3874271 | -0.1532811 | 2 | 1.951046 | 1 | 80 | 150 | Na+_ion
0 | 0.2003205 | 0.395424 | -0.1407358 | 2 | 1.951046 | 1 | 80 | 150 | Na+_ion
0 | 0.1588983 | 0.4004537 | -0.1264718 | 2 | 1.951046 | 1 | 80 | 150 | Na+_ion
0 | 0.1260081 | 0.4014375 | -0.1108093 | 2 | 1.951046 | 1 | 80 | 150 | Na+_ion
0 | 0.1001603 | 0.3999738 | -0.0944861 | 2 | 1.951046 | 1 | 80 | 150 | Na+_ion
0 | 0.0794492 | 0.3965371 | -0.0777929 | 2 | 1.951046 | 1 | 80 | 150 | Na+_ion
0 | 0.0631739 | 0.3959945 | -0.0622064 | 2 | 1.951046 | 1 | 80 | 150 | Na+_ion
0 | 0.0501337 | 0.392267 | -0.0467696 | 2 | 1.951046 | 1 | 80 | 150 | Na+_ion
0 | 0.0398258 | 0.3859149 | -0.032915 | 2 | 1.951046 | 1 | 80 | 150 | Na+_ion
0 | 0.0316296 | 0.3776217 | -0.0200538 | 2 | 1.951046 | 1 | 80 | 150 | Na+_ion
0 | 0.0251206 | 0.3721285 | -0.0098763 | 2 | 1.951046 | 1 | 80 | 150 | Na+_ion
0 | 0.0199553 | 0.3661868 | -0.0012822 | 2 | 1.951046 | 1 | 80 | 150 | Na+_ion
0 | 0.0158522 | 0.3586266 | 0.0057112 | 2 | 1.951046 | 1 | 80 | 150 | Na+_ion
0 | 0.0125907 | 0.3541924 | 0.0120252 | 2 | 1.951046 | 1 | 80 | 150 | Na+_ion
0 | 0.0100011 | 0.3481393 | 0.0176202 | 2 | 1.951046 | 1 | 80 | 150 | Na+_ion
2 | 20015.62 | 0.0367235 | 0.007638 | 2 | 1.967367 | 1 | 80 | 150 | Na+_ion
2 | 15890.62 | 0.0368205 | 0.0056577 | 2 | 1.967367 | 1 | 80 | 150 | Na+_ion
2 | 12609.38 | 0.0369697 | 0.0040352 | 2 | 1.967367 | 1 | 80 | 150 | Na+_ion
2 | 10078.13 | 0.0371335 | 0.0027328 | 2 | 1.967367 | 1 | 80 | 150 | Na+_ion
2 | 8015.625 | 0.037361 | 0.0016142 | 2 | 1.967367 | 1 | 80 | 150 | Na+_ion
2 | 6328.125 | 0.0376351 | 0.000643 | 2 | 1.967367 | 1 | 80 | 150 | Na+_ion
2 | 5015.625 | 0.0379369 | -0.000154 | 2 | 1.967367 | 1 | 80 | 150 | Na+_ion
2 | 3984.375 | 0.038232 | -0.000847 | 2 | 1.967367 | 1 | 80 | 150 | Na+_ion
2 | 3170.956 | 0.0385758 | -0.0014547 | 2 | 1.967367 | 1 | 80 | 150 | Na+_ion
2 | 2527.573 | 0.0389262 | -0.0020129 | 2 | 1.967367 | 1 | 80 | 150 | Na+_ion
2 | 1976.103 | 0.039295 | -0.0025744 | 2 | 1.967367 | 1 | 80 | 150 | Na+_ion
2 | 1577.524 | 0.0396793 | -0.0031021 | 2 | 1.967367 | 1 | 80 | 150 | Na+_ion
2 | 1265.625 | 0.0400732 | -0.0036213 | 2 | 1.967367 | 1 | 80 | 150 | Na+_ion
2 | 998.264 | 0.040485 | -0.0042662 | 2 | 1.967367 | 1 | 80 | 150 | Na+_ion
2 | 796.875 | 0.0409479 | -0.0049245 | 2 | 1.967367 | 1 | 80 | 150 | Na+_ion
2 | 627.7902 | 0.0414788 | -0.0057685 | 2 | 1.967367 | 1 | 80 | 150 | Na+_ion
2 | 505.5147 | 0.041991 | -0.0066287 | 2 | 1.967367 | 1 | 80 | 150 | Na+_ion
2 | 397.9953 | 0.0426551 | -0.0077521 | 2 | 1.967367 | 1 | 80 | 150 | Na+_ion
2 | 315.5048 | 0.0433847 | -0.0090547 | 2 | 1.967367 | 1 | 80 | 150 | Na+_ion
2 | 252.4038 | 0.0441859 | -0.0105415 | 2 | 1.967367 | 1 | 80 | 150 | Na+_ion
2 | 198.6229 | 0.0452194 | -0.0124356 | 2 | 1.967367 | 1 | 80 | 150 | Na+_ion
2 | 158.3615 | 0.0463862 | -0.0145663 | 2 | 1.967367 | 1 | 80 | 150 | Na+_ion
2 | 125.558 | 0.0478129 | -0.0171335 | 2 | 1.967367 | 1 | 80 | 150 | Na+_ion
2 | 100.4464 | 0.0494904 | -0.0200122 | 2 | 1.967367 | 1 | 80 | 150 | Na+_ion
2 | 79.00281 | 0.0517508 | -0.0236405 | 2 | 1.967367 | 1 | 80 | 150 | Na+_ion
2 | 63.3446 | 0.0542034 | -0.027506 | 2 | 1.967367 | 1 | 80 | 150 | Na+_ion
2 | 50.22321 | 0.0573669 | -0.0321599 | 2 | 1.967367 | 1 | 80 | 150 | Na+_ion
2 | 38.42213 | 0.0618388 | -0.0381455 | 2 | 1.967367 | 1 | 80 | 150 | Na+_ion
2 | 31.25 | 0.066066 | -0.0436832 | 2 | 1.967367 | 1 | 80 | 150 | Na+_ion
2 | 24.93351 | 0.071595 | -0.0498286 | 2 | 1.967367 | 1 | 80 | 150 | Na+_ion
2 | 19.86229 | 0.0793508 | -0.0568271 | 2 | 1.967367 | 1 | 80 | 150 | Na+_ion
2 | 15.625 | 0.0877082 | -0.0650519 | 2 | 1.967367 | 1 | 80 | 150 | Na+_ion
2 | 12.40079 | 0.0968139 | -0.0734127 | 2 | 1.967367 | 1 | 80 | 150 | Na+_ion
2 | 9.93114 | 0.1059866 | -0.0817966 | 2 | 1.967367 | 1 | 80 | 150 | Na+_ion
2 | 7.944915 | 0.117048 | -0.0903627 | 2 | 1.967367 | 1 | 80 | 150 | Na+_ion
2 | 6.317385 | 0.129122 | -0.0990415 | 2 | 1.967367 | 1 | 80 | 150 | Na+_ion
2 | 5.008013 | 0.1429234 | -0.1077969 | 2 | 1.967367 | 1 | 80 | 150 | Na+_ion
2 | 3.945707 | 0.1582595 | -0.1164133 | 2 | 1.967367 | 1 | 80 | 150 | Na+_ion
2 | 3.158693 | 0.1735059 | -0.1239694 | 2 | 1.967367 | 1 | 80 | 150 | Na+_ion
2 | 2.504006 | 0.1900223 | -0.131 | 2 | 1.967367 | 1 | 80 | 150 | Na+_ion
2 | 1.998082 | 0.2061215 | -0.1370021 | 2 | 1.967367 | 1 | 80 | 150 | Na+_ion
2 | 1.584686 | 0.2248081 | -0.1432621 | 2 | 1.967367 | 1 | 80 | 150 | Na+_ion
2 | 1.266892 | 0.2425033 | -0.1488042 | 2 | 1.967367 | 1 | 80 | 150 | Na+_ion
2 | 0.999041 | 0.2630527 | -0.1521933 | 2 | 1.967367 | 1 | 80 | 150 | Na+_ion
2 | 0.7923428 | 0.2823635 | -0.1536323 | 2 | 1.967367 | 1 | 80 | 150 | Na+_ion
2 | 0.6334459 | 0.2999391 | -0.1527301 | 2 | 1.967367 | 1 | 80 | 150 | Na+_ion
2 | 0.5040323 | 0.3164236 | -0.1493332 | 2 | 1.967367 | 1 | 80 | 150 | Na+_ion
2 | 0.400641 | 0.3306906 | -0.1433388 | 2 | 1.967367 | 1 | 80 | 150 | Na+_ion
2 | 0.316723 | 0.3436265 | -0.1358005 | 2 | 1.967367 | 1 | 80 | 150 | Na+_ion
2 | 0.2520161 | 0.3532327 | -0.1262286 | 2 | 1.967367 | 1 | 80 | 150 | Na+_ion
2 | 0.2003205 | 0.3599302 | -0.1157897 | 2 | 1.967367 | 1 | 80 | 150 | Na+_ion
2 | 0.1588983 | 0.365254 | -0.1044296 | 2 | 1.967367 | 1 | 80 | 150 | Na+_ion
2 | 0.1260081 | 0.3679825 | -0.0923055 | 2 | 1.967367 | 1 | 80 | 150 | Na+_ion
2 | 0.1001603 | 0.3674119 | -0.0785276 | 2 | 1.967367 | 1 | 80 | 150 | Na+_ion
2 | 0.0794492 | 0.3654462 | -0.0643963 | 2 | 1.967367 | 1 | 80 | 150 | Na+_ion
2 | 0.0631739 | 0.365629 | -0.0514723 | 2 | 1.967367 | 1 | 80 | 150 | Na+_ion
2 | 0.0501337 | 0.3628324 | -0.0383177 | 2 | 1.967367 | 1 | 80 | 150 | Na+_ion
2 | 0.0398258 | 0.3567016 | -0.0260998 | 2 | 1.967367 | 1 | 80 | 150 | Na+_ion
2 | 0.0316296 | 0.3489817 | -0.0155327 | 2 | 1.967367 | 1 | 80 | 150 | Na+_ion
2 | 0.0251206 | 0.3429566 | -0.0069705 | 2 | 1.967367 | 1 | 80 | 150 | Na+_ion
2 | 0.0199553 | 0.3350102 | 0.0009186 | 2 | 1.967367 | 1 | 80 | 150 | Na+_ion
2 | 0.0158522 | 0.3297934 | 0.0067581 | 2 | 1.967367 | 1 | 80 | 150 | Na+_ion
2 | 0.0125907 | 0.3240177 | 0.0119727 | 2 | 1.967367 | 1 | 80 | 150 | Na+_ion
2 | 0.0100011 | 0.3183243 | 0.0162956 | 2 | 1.967367 | 1 | 80 | 150 | Na+_ion
4 | 20015.62 | 0.0368176 | 0.007619 | 2 | 1.99094 | 1 | 80 | 150 | Na+_ion
4 | 15890.62 | 0.0369442 | 0.0056508 | 2 | 1.99094 | 1 | 80 | 150 | Na+_ion
4 | 12609.38 | 0.0370706 | 0.0040077 | 2 | 1.99094 | 1 | 80 | 150 | Na+_ion
4 | 10078.13 | 0.0372506 | 0.0026755 | 2 | 1.99094 | 1 | 80 | 150 | Na+_ion
4 | 8015.625 | 0.0374958 | 0.00153 | 2 | 1.99094 | 1 | 80 | 150 | Na+_ion
4 | 6328.125 | 0.0377314 | 0.0005365 | 2 | 1.99094 | 1 | 80 | 150 | Na+_ion
4 | 5015.625 | 0.0380418 | -0.0003121 | 2 | 1.99094 | 1 | 80 | 150 | Na+_ion
4 | 3984.375 | 0.0383824 | -0.0010503 | 2 | 1.99094 | 1 | 80 | 150 | Na+_ion
4 | 3170.956 | 0.0387777 | -0.0016941 | 2 | 1.99094 | 1 | 80 | 150 | Na+_ion
4 | 2527.573 | 0.0391556 | -0.002269 | 2 | 1.99094 | 1 | 80 | 150 | Na+_ion
4 | 1976.103 | 0.0396143 | -0.0028645 | 2 | 1.99094 | 1 | 80 | 150 | Na+_ion
4 | 1577.524 | 0.0400581 | -0.0033603 | 2 | 1.99094 | 1 | 80 | 150 | Na+_ion
4 | 1265.625 | 0.0404899 | -0.0038771 | 2 | 1.99094 | 1 | 80 | 150 | Na+_ion
4 | 998.264 | 0.0409742 | -0.0044733 | 2 | 1.99094 | 1 | 80 | 150 | Na+_ion
4 | 796.875 | 0.041453 | -0.0050944 | 2 | 1.99094 | 1 | 80 | 150 | Na+_ion
4 | 627.7902 | 0.0419698 | -0.0059014 | 2 | 1.99094 | 1 | 80 | 150 | Na+_ion
4 | 505.5147 | 0.0424668 | -0.0067396 | 2 | 1.99094 | 1 | 80 | 150 | Na+_ion
4 | 397.9953 | 0.0430852 | -0.0078665 | 2 | 1.99094 | 1 | 80 | 150 | Na+_ion
4 | 315.5048 | 0.0437795 | -0.009189 | 2 | 1.99094 | 1 | 80 | 150 | Na+_ion
4 | 252.4038 | 0.0445537 | -0.0107088 | 2 | 1.99094 | 1 | 80 | 150 | Na+_ion
4 | 198.6229 | 0.0455682 | -0.0126437 | 2 | 1.99094 | 1 | 80 | 150 | Na+_ion
4 | 158.3615 | 0.0467325 | -0.0148506 | 2 | 1.99094 | 1 | 80 | 150 | Na+_ion
4 | 125.558 | 0.0481995 | -0.0174796 | 2 | 1.99094 | 1 | 80 | 150 | Na+_ion
4 | 100.4464 | 0.0499471 | -0.020418 | 2 | 1.99094 | 1 | 80 | 150 | Na+_ion
4 | 79.00281 | 0.0522545 | -0.0240436 | 2 | 1.99094 | 1 | 80 | 150 | Na+_ion
4 | 63.3446 | 0.0548619 | -0.0278801 | 2 | 1.99094 | 1 | 80 | 150 | Na+_ion
4 | 50.22321 | 0.0581611 | -0.0323291 | 2 | 1.99094 | 1 | 80 | 150 | Na+_ion
4 | 38.42213 | 0.0629338 | -0.0382669 | 2 | 1.99094 | 1 | 80 | 150 | Na+_ion
4 | 31.25 | 0.067231 | -0.0432361 | 2 | 1.99094 | 1 | 80 | 150 | Na+_ion
4 | 24.93351 | 0.0729595 | -0.0491222 | 2 | 1.99094 | 1 | 80 | 150 | Na+_ion
4 | 19.86229 | 0.0811839 | -0.0555795 | 2 | 1.99094 | 1 | 80 | 150 | Na+_ion
4 | 15.625 | 0.0897307 | -0.0628624 | 2 | 1.99094 | 1 | 80 | 150 | Na+_ion
4 | 12.40079 | 0.0985809 | -0.0701325 | 2 | 1.99094 | 1 | 80 | 150 | Na+_ion
4 | 9.93114 | 0.1085778 | -0.077029 | 2 | 1.99094 | 1 | 80 | 150 | Na+_ion
4 | 7.944915 | 0.1198668 | -0.0839221 | 2 | 1.99094 | 1 | 80 | 150 | Na+_ion
4 | 6.317385 | 0.1320227 | -0.0905872 | 2 | 1.99094 | 1 | 80 | 150 | Na+_ion
4 | 5.008013 | 0.1456667 | -0.0969544 | 2 | 1.99094 | 1 | 80 | 150 | Na+_ion
4 | 3.945707 | 0.1604753 | -0.1029504 | 2 | 1.99094 | 1 | 80 | 150 | Na+_ion
4 | 3.158693 | 0.1740848 | -0.107861 | 2 | 1.99094 | 1 | 80 | 150 | Na+_ion
4 | 2.504006 | 0.1896025 | -0.1116728 | 2 | 1.99094 | 1 | 80 | 150 | Na+_ion
4 | 1.998082 | 0.2032086 | -0.1152703 | 2 | 1.99094 | 1 | 80 | 150 | Na+_ion
4 | 1.584686 | 0.2185991 | -0.1178263 | 2 | 1.99094 | 1 | 80 | 150 | Na+_ion
4 | 1.266892 | 0.2330477 | -0.1192093 | 2 | 1.99094 | 1 | 80 | 150 | Na+_ion
4 | 0.999041 | 0.2489976 | -0.1195871 | 2 | 1.99094 | 1 | 80 | 150 | Na+_ion
4 | 0.7923428 | 0.2638119 | -0.1188609 | 2 | 1.99094 | 1 | 80 | 150 | Na+_ion
4 | 0.6334459 | 0.2769301 | -0.1166013 | 2 | 1.99094 | 1 | 80 | 150 | Na+_ion
4 | 0.5040323 | 0.2895445 | -0.1126941 | 2 | 1.99094 | 1 | 80 | 150 | Na+_ion
4 | 0.400641 | 0.3009405 | -0.1069219 | 2 | 1.99094 | 1 | 80 | 150 | Na+_ion
4 | 0.316723 | 0.3110136 | -0.0997951 | 2 | 1.99094 | 1 | 80 | 150 | Na+_ion
4 | 0.2520161 | 0.3172066 | -0.0907482 | 2 | 1.99094 | 1 | 80 | 150 | Na+_ion
4 | 0.2003205 | 0.3217568 | -0.0807355 | 2 | 1.99094 | 1 | 80 | 150 | Na+_ion
4 | 0.1588983 | 0.3240415 | -0.069765 | 2 | 1.99094 | 1 | 80 | 150 | Na+_ion
4 | 0.1260081 | 0.3248728 | -0.0585916 | 2 | 1.99094 | 1 | 80 | 150 | Na+_ion
4 | 0.1001603 | 0.3220298 | -0.0462236 | 2 | 1.99094 | 1 | 80 | 150 | Na+_ion
4 | 0.0794492 | 0.3179019 | -0.0342067 | 2 | 1.99094 | 1 | 80 | 150 | Na+_ion
4 | 0.0631739 | 0.3146522 | -0.0236777 | 2 | 1.99094 | 1 | 80 | 150 | Na+_ion
4 | 0.0501337 | 0.3102893 | -0.014044 | 2 | 1.99094 | 1 | 80 | 150 | Na+_ion
4 | 0.0398258 | 0.3043587 | -0.0054493 | 2 | 1.99094 | 1 | 80 | 150 | Na+_ion
4 | 0.0316296 | 0.299104 | 0.0017725 | 2 | 1.99094 | 1 | 80 | 150 | Na+_ion
4 | 0.0251206 | 0.293319 | 0.0074833 | 2 | 1.99094 | 1 | 80 | 150 | Na+_ion
4 | 0.0199553 | 0.2874517 | 0.0130241 | 2 | 1.99094 | 1 | 80 | 150 | Na+_ion
4 | 0.0158522 | 0.282065 | 0.0181964 | 2 | 1.99094 | 1 | 80 | 150 | Na+_ion
4 | 0.0125907 | 0.2764824 | 0.0228166 | 2 | 1.99094 | 1 | 80 | 150 | Na+_ion
4 | 0.0100011 | 0.2697104 | 0.0275682 | 2 | 1.99094 | 1 | 80 | 150 | Na+_ion
6 | 20015.62 | 0.0369685 | 0.0076201 | 2 | 1.999949 | 1 | 80 | 150 | Na+_ion
6 | 15890.62 | 0.037005 | 0.0055963 | 2 | 1.999949 | 1 | 80 | 150 | Na+_ion
6 | 12609.38 | 0.0371371 | 0.0039339 | 2 | 1.999949 | 1 | 80 | 150 | Na+_ion
6 | 10078.13 | 0.0373073 | 0.002582 | 2 | 1.999949 | 1 | 80 | 150 | Na+_ion
6 | 8015.625 | 0.0374998 | 0.0014114 | 2 | 1.999949 | 1 | 80 | 150 | Na+_ion
6 | 6328.125 | 0.0378053 | 0.0003734 | 2 | 1.999949 | 1 | 80 | 150 | Na+_ion
6 | 5015.625 | 0.0381226 | -0.0005207 | 2 | 1.999949 | 1 | 80 | 150 | Na+_ion
6 | 3984.375 | 0.0384977 | -0.0012991 | 2 | 1.999949 | 1 | 80 | 150 | Na+_ion
6 | 3170.956 | 0.0389098 | -0.0019632 | 2 | 1.999949 | 1 | 80 | 150 | Na+_ion
6 | 2527.573 | 0.0393715 | -0.0025938 | 2 | 1.999949 | 1 | 80 | 150 | Na+_ion
6 | 1976.103 | 0.0399206 | -0.0031797 | 2 | 1.999949 | 1 | 80 | 150 | Na+_ion
6 | 1577.524 | 0.0404187 | -0.0037301 | 2 | 1.999949 | 1 | 80 | 150 | Na+_ion
6 | 1265.625 | 0.0409581 | -0.0042432 | 2 | 1.999949 | 1 | 80 | 150 | Na+_ion
6 | 998.264 | 0.0415299 | -0.0048221 | 2 | 1.999949 | 1 | 80 | 150 | Na+_ion
6 | 796.875 | 0.0420782 | -0.0054085 | 2 | 1.999949 | 1 | 80 | 150 | Na+_ion
6 | 627.7902 | 0.0426662 | -0.0061062 | 2 | 1.999949 | 1 | 80 | 150 | Na+_ion
6 | 505.5147 | 0.0432152 | -0.0068999 | 2 | 1.999949 | 1 | 80 | 150 | Na+_ion
6 | 397.9953 | 0.0438657 | -0.0079225 | 2 | 1.999949 | 1 | 80 | 150 | Na+_ion
6 | 315.5048 | 0.0445707 | -0.0091445 | 2 | 1.999949 | 1 | 80 | 150 | Na+_ion
6 | 252.4038 | 0.0453421 | -0.0105651 | 2 | 1.999949 | 1 | 80 | 150 | Na+_ion
6 | 198.6229 | 0.0463451 | -0.0124049 | 2 | 1.999949 | 1 | 80 | 150 | Na+_ion
6 | 158.3615 | 0.0474888 | -0.0144813 | 2 | 1.999949 | 1 | 80 | 150 | Na+_ion
6 | 125.558 | 0.0489275 | -0.0170066 | 2 | 1.999949 | 1 | 80 | 150 | Na+_ion
6 | 100.4464 | 0.0506268 | -0.0198154 | 2 | 1.999949 | 1 | 80 | 150 | Na+_ion
6 | 79.00281 | 0.052855 | -0.0232574 | 2 | 1.999949 | 1 | 80 | 150 | Na+_ion
6 | 63.3446 | 0.0553773 | -0.0269025 | 2 | 1.999949 | 1 | 80 | 150 | Na+_ion
6 | 50.22321 | 0.0585634 | -0.0311449 | 2 | 1.999949 | 1 | 80 | 150 | Na+_ion
6 | 38.42213 | 0.0631689 | -0.0367559 | 2 | 1.999949 | 1 | 80 | 150 | Na+_ion
6 | 31.25 | 0.0673707 | -0.0415852 | 2 | 1.999949 | 1 | 80 | 150 | Na+_ion
6 | 24.93351 | 0.0727873 | -0.0470122 | 2 | 1.999949 | 1 | 80 | 150 | Na+_ion
6 | 19.86229 | 0.0807355 | -0.0529128 | 2 | 1.999949 | 1 | 80 | 150 | Na+_ion
6 | 15.625 | 0.0889168 | -0.0597005 | 2 | 1.999949 | 1 | 80 | 150 | Na+_ion
6 | 12.40079 | 0.0979687 | -0.0662925 | 2 | 1.999949 | 1 | 80 | 150 | Na+_ion
6 | 9.93114 | 0.1070185 | -0.0726848 | 2 | 1.999949 | 1 | 80 | 150 | Na+_ion
6 | 7.944915 | 0.1178451 | -0.0787658 | 2 | 1.999949 | 1 | 80 | 150 | Na+_ion
6 | 6.317385 | 0.1296315 | -0.08457 | 2 | 1.999949 | 1 | 80 | 150 | Na+_ion
6 | 5.008013 | 0.1426971 | -0.0897306 | 2 | 1.999949 | 1 | 80 | 150 | Na+_ion
6 | 3.945707 | 0.1568634 | -0.0941243 | 2 | 1.999949 | 1 | 80 | 150 | Na+_ion
6 | 3.158693 | 0.1705849 | -0.0975202 | 2 | 1.999949 | 1 | 80 | 150 | Na+_ion
6 | 2.504006 | 0.1851806 | -0.1002767 | 2 | 1.999949 | 1 | 80 | 150 | Na+_ion
6 | 1.998082 | 0.198769 | -0.1019847 | 2 | 1.999949 | 1 | 80 | 150 | Na+_ion
6 | 1.584686 | 0.2131231 | -0.102501 | 2 | 1.999949 | 1 | 80 | 150 | Na+_ion
6 | 1.266892 | 0.2258103 | -0.1023125 | 2 | 1.999949 | 1 | 80 | 150 | Na+_ion
6 | 0.999041 | 0.239745 | -0.10068 | 2 | 1.999949 | 1 | 80 | 150 | Na+_ion
6 | 0.7923428 | 0.2524057 | -0.0978209 | 2 | 1.999949 | 1 | 80 | 150 | Na+_ion
6 | 0.6334459 | 0.2636916 | -0.0938287 | 2 | 1.999949 | 1 | 80 | 150 | Na+_ion
6 | 0.5040323 | 0.2738983 | -0.0883345 | 2 | 1.999949 | 1 | 80 | 150 | Na+_ion
6 | 0.400641 | 0.2827415 | -0.081744 | 2 | 1.999949 | 1 | 80 | 150 | Na+_ion
6 | 0.316723 | 0.28973 | -0.0733374 | 2 | 1.999949 | 1 | 80 | 150 | Na+_ion
6 | 0.2520161 | 0.2957253 | -0.0647196 | 2 | 1.999949 | 1 | 80 | 150 | Na+_ion
6 | 0.2003205 | 0.2986164 | -0.054372 | 2 | 1.999949 | 1 | 80 | 150 | Na+_ion
6 | 0.1588983 | 0.2994856 | -0.0431085 | 2 | 1.999949 | 1 | 80 | 150 | Na+_ion
6 | 0.1260081 | 0.2982152 | -0.0312616 | 2 | 1.999949 | 1 | 80 | 150 | Na+_ion
6 | 0.1001603 | 0.2947669 | -0.0192684 | 2 | 1.999949 | 1 | 80 | 150 | Na+_ion
6 | 0.0794492 | 0.2900761 | -0.0072815 | 2 | 1.999949 | 1 | 80 | 150 | Na+_ion
6 | 0.0631739 | 0.2838598 | 0.0042538 | 2 | 1.999949 | 1 | 80 | 150 | Na+_ion
6 | 0.0501337 | 0.2766765 | 0.0137537 | 2 | 1.999949 | 1 | 80 | 150 | Na+_ion
6 | 0.0398258 | 0.2693065 | 0.0222345 | 2 | 1.999949 | 1 | 80 | 150 | Na+_ion
6 | 0.0316296 | 0.2614895 | 0.0286654 | 2 | 1.999949 | 1 | 80 | 150 | Na+_ion
6 | 0.0251206 | 0.2569434 | 0.0335964 | 2 | 1.999949 | 1 | 80 | 150 | Na+_ion
6 | 0.0199553 | 0.2511453 | 0.0384223 | 2 | 1.999949 | 1 | 80 | 150 | Na+_ion
6 | 0.0158522 | 0.241304 | 0.0437524 | 2 | 1.999949 | 1 | 80 | 150 | Na+_ion
6 | 0.0125907 | 0.2327631 | 0.0485204 | 2 | 1.999949 | 1 | 80 | 150 | Na+_ion
6 | 0.0100011 | 0.2267105 | 0.0524981 | 2 | 1.999949 | 1 | 80 | 150 | Na+_ion