## Sheet1
Time(h) | Freq | Zreal | Zimag | ppm | mean_voltage | current | temperature | flow | Label
0 | 20015.62 | 0.0380909 | 0.0065723 | 2 | 1.788265 | 1 | 80 | 150 | Na+_ion
0 | 15890.62 | 0.0384265 | 0.0045968 | 2 | 1.788265 | 1 | 80 | 150 | Na+_ion
0 | 12609.38 | 0.0387914 | 0.0030224 | 2 | 1.788265 | 1 | 80 | 150 | Na+_ion
0 | 10078.13 | 0.0391468 | 0.0018102 | 2 | 1.788265 | 1 | 80 | 150 | Na+_ion
0 | 8015.625 | 0.0395243 | 0.0008035 | 2 | 1.788265 | 1 | 80 | 150 | Na+_ion
0 | 6328.125 | 0.0399141 | -4.757736e-05 | 2 | 1.788265 | 1 | 80 | 150 | Na+_ion
0 | 5015.625 | 0.0402953 | -0.000747 | 2 | 1.788265 | 1 | 80 | 150 | Na+_ion
0 | 3984.375 | 0.0406689 | -0.0013225 | 2 | 1.788265 | 1 | 80 | 150 | Na+_ion
0 | 3170.956 | 0.0410662 | -0.0018299 | 2 | 1.788265 | 1 | 80 | 150 | Na+_ion
0 | 2527.573 | 0.0414856 | -0.0022902 | 2 | 1.788265 | 1 | 80 | 150 | Na+_ion
0 | 1976.103 | 0.0419586 | -0.002771 | 2 | 1.788265 | 1 | 80 | 150 | Na+_ion
0 | 1577.524 | 0.0423604 | -0.0031598 | 2 | 1.788265 | 1 | 80 | 150 | Na+_ion
0 | 1265.625 | 0.0427765 | -0.0035978 | 2 | 1.788265 | 1 | 80 | 150 | Na+_ion
0 | 998.264 | 0.0432304 | -0.0041207 | 2 | 1.788265 | 1 | 80 | 150 | Na+_ion
0 | 796.875 | 0.0436548 | -0.004704 | 2 | 1.788265 | 1 | 80 | 150 | Na+_ion
0 | 627.7902 | 0.0440656 | -0.0054215 | 2 | 1.788265 | 1 | 80 | 150 | Na+_ion
0 | 505.5147 | 0.0444474 | -0.0062003 | 2 | 1.788265 | 1 | 80 | 150 | Na+_ion
0 | 397.9953 | 0.0448716 | -0.0072417 | 2 | 1.788265 | 1 | 80 | 150 | Na+_ion
0 | 315.5048 | 0.0453289 | -0.0084618 | 2 | 1.788265 | 1 | 80 | 150 | Na+_ion
0 | 252.4038 | 0.0458544 | -0.0098329 | 2 | 1.788265 | 1 | 80 | 150 | Na+_ion
0 | 198.6229 | 0.0465976 | -0.0115779 | 2 | 1.788265 | 1 | 80 | 150 | Na+_ion
0 | 158.3615 | 0.0475126 | -0.0134891 | 2 | 1.788265 | 1 | 80 | 150 | Na+_ion
0 | 125.558 | 0.0486948 | -0.0157577 | 2 | 1.788265 | 1 | 80 | 150 | Na+_ion
0 | 100.4464 | 0.0501101 | -0.0182447 | 2 | 1.788265 | 1 | 80 | 150 | Na+_ion
0 | 79.00281 | 0.0520799 | -0.0213861 | 2 | 1.788265 | 1 | 80 | 150 | Na+_ion
0 | 63.3446 | 0.0542954 | -0.0246289 | 2 | 1.788265 | 1 | 80 | 150 | Na+_ion
0 | 50.22321 | 0.0571202 | -0.0285248 | 2 | 1.788265 | 1 | 80 | 150 | Na+_ion
0 | 38.42213 | 0.0612645 | -0.0336011 | 2 | 1.788265 | 1 | 80 | 150 | Na+_ion
0 | 31.25 | 0.0650538 | -0.0377994 | 2 | 1.788265 | 1 | 80 | 150 | Na+_ion
0 | 24.93351 | 0.0700725 | -0.042964 | 2 | 1.788265 | 1 | 80 | 150 | Na+_ion
0 | 19.86229 | 0.077219 | -0.0485498 | 2 | 1.788265 | 1 | 80 | 150 | Na+_ion
0 | 15.625 | 0.0852101 | -0.0544835 | 2 | 1.788265 | 1 | 80 | 150 | Na+_ion
0 | 12.40079 | 0.0931461 | -0.0599499 | 2 | 1.788265 | 1 | 80 | 150 | Na+_ion
0 | 9.93114 | 0.1010413 | -0.0649011 | 2 | 1.788265 | 1 | 80 | 150 | Na+_ion
0 | 7.944915 | 0.1103352 | -0.0692947 | 2 | 1.788265 | 1 | 80 | 150 | Na+_ion
0 | 6.317385 | 0.1199681 | -0.0730784 | 2 | 1.788265 | 1 | 80 | 150 | Na+_ion
0 | 5.008013 | 0.1304778 | -0.0761461 | 2 | 1.788265 | 1 | 80 | 150 | Na+_ion
0 | 3.945707 | 0.1418678 | -0.0787051 | 2 | 1.788265 | 1 | 80 | 150 | Na+_ion
0 | 3.158693 | 0.1530835 | -0.0808371 | 2 | 1.788265 | 1 | 80 | 150 | Na+_ion
0 | 2.504006 | 0.1647441 | -0.0826005 | 2 | 1.788265 | 1 | 80 | 150 | Na+_ion
0 | 1.998082 | 0.1753966 | -0.0840697 | 2 | 1.788265 | 1 | 80 | 150 | Na+_ion
0 | 1.584686 | 0.1879362 | -0.0864024 | 2 | 1.788265 | 1 | 80 | 150 | Na+_ion
0 | 1.266892 | 0.2005026 | -0.0889446 | 2 | 1.788265 | 1 | 80 | 150 | Na+_ion
0 | 0.999041 | 0.2132783 | -0.0902547 | 2 | 1.788265 | 1 | 80 | 150 | Na+_ion
0 | 0.7923428 | 0.2255589 | -0.0914037 | 2 | 1.788265 | 1 | 80 | 150 | Na+_ion
0 | 0.6334459 | 0.2368914 | -0.091659 | 2 | 1.788265 | 1 | 80 | 150 | Na+_ion
0 | 0.5040323 | 0.2474507 | -0.0906492 | 2 | 1.788265 | 1 | 80 | 150 | Na+_ion
0 | 0.400641 | 0.2567911 | -0.087857 | 2 | 1.788265 | 1 | 80 | 150 | Na+_ion
0 | 0.316723 | 0.2641045 | -0.0829969 | 2 | 1.788265 | 1 | 80 | 150 | Na+_ion
0 | 0.2520161 | 0.267967 | -0.0764325 | 2 | 1.788265 | 1 | 80 | 150 | Na+_ion
0 | 0.2003205 | 0.2712226 | -0.0688174 | 2 | 1.788265 | 1 | 80 | 150 | Na+_ion
0 | 0.1588983 | 0.2711809 | -0.0597757 | 2 | 1.788265 | 1 | 80 | 150 | Na+_ion
0 | 0.1260081 | 0.2702756 | -0.0502615 | 2 | 1.788265 | 1 | 80 | 150 | Na+_ion
0 | 0.1001603 | 0.2662434 | -0.040056 | 2 | 1.788265 | 1 | 80 | 150 | Na+_ion
0 | 0.0794492 | 0.2621829 | -0.0296909 | 2 | 1.788265 | 1 | 80 | 150 | Na+_ion
0 | 0.0631739 | 0.261223 | -0.0202309 | 2 | 1.788265 | 1 | 80 | 150 | Na+_ion
0 | 0.0501337 | 0.2557047 | -0.0105374 | 2 | 1.788265 | 1 | 80 | 150 | Na+_ion
0 | 0.0398258 | 0.2518182 | -0.002802 | 2 | 1.788265 | 1 | 80 | 150 | Na+_ion
0 | 0.0316296 | 0.248816 | 0.00381 | 2 | 1.788265 | 1 | 80 | 150 | Na+_ion
0 | 0.0251206 | 0.2465068 | 0.0090873 | 2 | 1.788265 | 1 | 80 | 150 | Na+_ion
0 | 0.0199553 | 0.2463045 | 0.013429 | 2 | 1.788265 | 1 | 80 | 150 | Na+_ion
0 | 0.0158522 | 0.2490888 | 0.016703 | 2 | 1.788265 | 1 | 80 | 150 | Na+_ion
0 | 0.0125907 | 0.2553998 | 0.0198366 | 2 | 1.788265 | 1 | 80 | 150 | Na+_ion
0 | 0.0100011 | 0.2649578 | 0.0225097 | 2 | 1.788265 | 1 | 80 | 150 | Na+_ion
2 | 20015.62 | 0.0408739 | 0.0052039 | 2 | 1.855511 | 1 | 80 | 150 | Na+_ion
2 | 15890.62 | 0.0413862 | 0.0033465 | 2 | 1.855511 | 1 | 80 | 150 | Na+_ion
2 | 12609.38 | 0.0417928 | 0.0020002 | 2 | 1.855511 | 1 | 80 | 150 | Na+_ion
2 | 10078.13 | 0.04202 | 0.0010868 | 2 | 1.855511 | 1 | 80 | 150 | Na+_ion
2 | 8015.625 | 0.0419957 | 0.0004175 | 2 | 1.855511 | 1 | 80 | 150 | Na+_ion
2 | 6328.125 | 0.0417621 | -6.775351e-05 | 2 | 1.855511 | 1 | 80 | 150 | Na+_ion
2 | 5015.625 | 0.0413628 | -0.0004529 | 2 | 1.855511 | 1 | 80 | 150 | Na+_ion
2 | 3984.375 | 0.0409831 | -0.0007677 | 2 | 1.855511 | 1 | 80 | 150 | Na+_ion
2 | 3170.956 | 0.0406956 | -0.0011641 | 2 | 1.855511 | 1 | 80 | 150 | Na+_ion
2 | 2527.573 | 0.0404692 | -0.0014965 | 2 | 1.855511 | 1 | 80 | 150 | Na+_ion
2 | 1976.103 | 0.0403956 | -0.0018788 | 2 | 1.855511 | 1 | 80 | 150 | Na+_ion
2 | 1577.524 | 0.040382 | -0.0022571 | 2 | 1.855511 | 1 | 80 | 150 | Na+_ion
2 | 1265.625 | 0.0404353 | -0.002696 | 2 | 1.855511 | 1 | 80 | 150 | Na+_ion
2 | 998.264 | 0.0405469 | -0.0032065 | 2 | 1.855511 | 1 | 80 | 150 | Na+_ion
2 | 796.875 | 0.040703 | -0.0037781 | 2 | 1.855511 | 1 | 80 | 150 | Na+_ion
2 | 627.7902 | 0.0408859 | -0.0045406 | 2 | 1.855511 | 1 | 80 | 150 | Na+_ion
2 | 505.5147 | 0.0411112 | -0.0053788 | 2 | 1.855511 | 1 | 80 | 150 | Na+_ion
2 | 397.9953 | 0.0414371 | -0.0064982 | 2 | 1.855511 | 1 | 80 | 150 | Na+_ion
2 | 315.5048 | 0.0418394 | -0.0078452 | 2 | 1.855511 | 1 | 80 | 150 | Na+_ion
2 | 252.4038 | 0.0423315 | -0.0094279 | 2 | 1.855511 | 1 | 80 | 150 | Na+_ion
2 | 198.6229 | 0.043024 | -0.0114787 | 2 | 1.855511 | 1 | 80 | 150 | Na+_ion
2 | 158.3615 | 0.0438766 | -0.0138278 | 2 | 1.855511 | 1 | 80 | 150 | Na+_ion
2 | 125.558 | 0.0450111 | -0.0167263 | 2 | 1.855511 | 1 | 80 | 150 | Na+_ion
2 | 100.4464 | 0.046388 | -0.0199547 | 2 | 1.855511 | 1 | 80 | 150 | Na+_ion
2 | 79.00281 | 0.0482928 | -0.0241161 | 2 | 1.855511 | 1 | 80 | 150 | Na+_ion
2 | 63.3446 | 0.0505005 | -0.0286118 | 2 | 1.855511 | 1 | 80 | 150 | Na+_ion
2 | 50.22321 | 0.05348 | -0.0340242 | 2 | 1.855511 | 1 | 80 | 150 | Na+_ion
2 | 38.42213 | 0.0576904 | -0.0413838 | 2 | 1.855511 | 1 | 80 | 150 | Na+_ion
2 | 31.25 | 0.0616543 | -0.0478751 | 2 | 1.855511 | 1 | 80 | 150 | Na+_ion
2 | 24.93351 | 0.0669702 | -0.0556888 | 2 | 1.855511 | 1 | 80 | 150 | Na+_ion
2 | 19.86229 | 0.074992 | -0.0641557 | 2 | 1.855511 | 1 | 80 | 150 | Na+_ion
2 | 15.625 | 0.0829027 | -0.075093 | 2 | 1.855511 | 1 | 80 | 150 | Na+_ion
2 | 12.40079 | 0.0933012 | -0.0860709 | 2 | 1.855511 | 1 | 80 | 150 | Na+_ion
2 | 9.93114 | 0.1032323 | -0.0977262 | 2 | 1.855511 | 1 | 80 | 150 | Na+_ion
2 | 7.944915 | 0.1164107 | -0.109517 | 2 | 1.855511 | 1 | 80 | 150 | Na+_ion
2 | 6.317385 | 0.1309228 | -0.1214953 | 2 | 1.855511 | 1 | 80 | 150 | Na+_ion
2 | 5.008013 | 0.1475158 | -0.1337579 | 2 | 1.855511 | 1 | 80 | 150 | Na+_ion
2 | 3.945707 | 0.166255 | -0.1452839 | 2 | 1.855511 | 1 | 80 | 150 | Na+_ion
2 | 3.158693 | 0.1853966 | -0.1550911 | 2 | 1.855511 | 1 | 80 | 150 | Na+_ion
2 | 2.504006 | 0.2060661 | -0.1633566 | 2 | 1.855511 | 1 | 80 | 150 | Na+_ion
2 | 1.998082 | 0.2257439 | -0.1691222 | 2 | 1.855511 | 1 | 80 | 150 | Na+_ion
2 | 1.584686 | 0.2475346 | -0.1750398 | 2 | 1.855511 | 1 | 80 | 150 | Na+_ion
2 | 1.266892 | 0.2680037 | -0.1789138 | 2 | 1.855511 | 1 | 80 | 150 | Na+_ion
2 | 0.999041 | 0.2916562 | -0.1823708 | 2 | 1.855511 | 1 | 80 | 150 | Na+_ion
2 | 0.7923428 | 0.3132229 | -0.1840433 | 2 | 1.855511 | 1 | 80 | 150 | Na+_ion
2 | 0.6334459 | 0.3325817 | -0.1838882 | 2 | 1.855511 | 1 | 80 | 150 | Na+_ion
2 | 0.5040323 | 0.3519599 | -0.1827075 | 2 | 1.855511 | 1 | 80 | 150 | Na+_ion
2 | 0.400641 | 0.369819 | -0.1789955 | 2 | 1.855511 | 1 | 80 | 150 | Na+_ion
2 | 0.316723 | 0.3842367 | -0.1724356 | 2 | 1.855511 | 1 | 80 | 150 | Na+_ion
2 | 0.2520161 | 0.3964816 | -0.1633793 | 2 | 1.855511 | 1 | 80 | 150 | Na+_ion
2 | 0.2003205 | 0.4049137 | -0.1518432 | 2 | 1.855511 | 1 | 80 | 150 | Na+_ion
2 | 0.1588983 | 0.4110191 | -0.1384887 | 2 | 1.855511 | 1 | 80 | 150 | Na+_ion
2 | 0.1260081 | 0.4147123 | -0.1227951 | 2 | 1.855511 | 1 | 80 | 150 | Na+_ion
2 | 0.1001603 | 0.4132584 | -0.1058431 | 2 | 1.855511 | 1 | 80 | 150 | Na+_ion
2 | 0.0794492 | 0.4102728 | -0.0877425 | 2 | 1.855511 | 1 | 80 | 150 | Na+_ion
2 | 0.0631739 | 0.4136418 | -0.0707136 | 2 | 1.855511 | 1 | 80 | 150 | Na+_ion
2 | 0.0501337 | 0.4103481 | -0.0538067 | 2 | 1.855511 | 1 | 80 | 150 | Na+_ion
2 | 0.0398258 | 0.4059032 | -0.038221 | 2 | 1.855511 | 1 | 80 | 150 | Na+_ion
2 | 0.0316296 | 0.3980842 | -0.0242025 | 2 | 1.855511 | 1 | 80 | 150 | Na+_ion
2 | 0.0251206 | 0.3908777 | -0.0122663 | 2 | 1.855511 | 1 | 80 | 150 | Na+_ion
2 | 0.0199553 | 0.3866858 | -0.0026989 | 2 | 1.855511 | 1 | 80 | 150 | Na+_ion
2 | 0.0158522 | 0.3829112 | 0.006346 | 2 | 1.855511 | 1 | 80 | 150 | Na+_ion
2 | 0.0125907 | 0.3798362 | 0.0138946 | 2 | 1.855511 | 1 | 80 | 150 | Na+_ion
2 | 0.0100011 | 0.3781765 | 0.0216189 | 2 | 1.855511 | 1 | 80 | 150 | Na+_ion
4 | 20015.62 | 0.0371233 | 0.0075774 | 2 | 1.918999 | 1 | 80 | 150 | Na+_ion
4 | 15890.62 | 0.0371909 | 0.0056986 | 2 | 1.918999 | 1 | 80 | 150 | Na+_ion
4 | 12609.38 | 0.0372693 | 0.0041443 | 2 | 1.918999 | 1 | 80 | 150 | Na+_ion
4 | 10078.13 | 0.0373533 | 0.0029467 | 2 | 1.918999 | 1 | 80 | 150 | Na+_ion
4 | 8015.625 | 0.037476 | 0.0019133 | 2 | 1.918999 | 1 | 80 | 150 | Na+_ion
4 | 6328.125 | 0.0376327 | 0.0010286 | 2 | 1.918999 | 1 | 80 | 150 | Na+_ion
4 | 5015.625 | 0.0377994 | 0.0002827 | 2 | 1.918999 | 1 | 80 | 150 | Na+_ion
4 | 3984.375 | 0.0379923 | -0.000352 | 2 | 1.918999 | 1 | 80 | 150 | Na+_ion
4 | 3170.956 | 0.0381833 | -0.0009205 | 2 | 1.918999 | 1 | 80 | 150 | Na+_ion
4 | 2527.573 | 0.038416 | -0.0014619 | 2 | 1.918999 | 1 | 80 | 150 | Na+_ion
4 | 1976.103 | 0.0387079 | -0.0020293 | 2 | 1.918999 | 1 | 80 | 150 | Na+_ion
4 | 1577.524 | 0.0389947 | -0.002514 | 2 | 1.918999 | 1 | 80 | 150 | Na+_ion
4 | 1265.625 | 0.0393158 | -0.0030193 | 2 | 1.918999 | 1 | 80 | 150 | Na+_ion
4 | 998.264 | 0.0396943 | -0.0035918 | 2 | 1.918999 | 1 | 80 | 150 | Na+_ion
4 | 796.875 | 0.0400654 | -0.0041605 | 2 | 1.918999 | 1 | 80 | 150 | Na+_ion
4 | 627.7902 | 0.0404769 | -0.0048535 | 2 | 1.918999 | 1 | 80 | 150 | Na+_ion
4 | 505.5147 | 0.0408717 | -0.0055983 | 2 | 1.918999 | 1 | 80 | 150 | Na+_ion
4 | 397.9953 | 0.0413321 | -0.0065902 | 2 | 1.918999 | 1 | 80 | 150 | Na+_ion
4 | 315.5048 | 0.0418372 | -0.0077914 | 2 | 1.918999 | 1 | 80 | 150 | Na+_ion
4 | 252.4038 | 0.0423672 | -0.0091968 | 2 | 1.918999 | 1 | 80 | 150 | Na+_ion
4 | 198.6229 | 0.0430519 | -0.0110679 | 2 | 1.918999 | 1 | 80 | 150 | Na+_ion
4 | 158.3615 | 0.0438675 | -0.0131953 | 2 | 1.918999 | 1 | 80 | 150 | Na+_ion
4 | 125.558 | 0.0449052 | -0.0158318 | 2 | 1.918999 | 1 | 80 | 150 | Na+_ion
4 | 100.4464 | 0.0461821 | -0.018848 | 2 | 1.918999 | 1 | 80 | 150 | Na+_ion
4 | 79.00281 | 0.0478262 | -0.0227141 | 2 | 1.918999 | 1 | 80 | 150 | Na+_ion
4 | 63.3446 | 0.0497679 | -0.0268976 | 2 | 1.918999 | 1 | 80 | 150 | Na+_ion
4 | 50.22321 | 0.0522311 | -0.0320954 | 2 | 1.918999 | 1 | 80 | 150 | Na+_ion
4 | 38.42213 | 0.0557401 | -0.0392781 | 2 | 1.918999 | 1 | 80 | 150 | Na+_ion
4 | 31.25 | 0.0590329 | -0.0457504 | 2 | 1.918999 | 1 | 80 | 150 | Na+_ion
4 | 24.93351 | 0.0637225 | -0.0538066 | 2 | 1.918999 | 1 | 80 | 150 | Na+_ion
4 | 19.86229 | 0.0704473 | -0.0626228 | 2 | 1.918999 | 1 | 80 | 150 | Na+_ion
4 | 15.625 | 0.0785768 | -0.0737453 | 2 | 1.918999 | 1 | 80 | 150 | Na+_ion
4 | 12.40079 | 0.0872424 | -0.0861963 | 2 | 1.918999 | 1 | 80 | 150 | Na+_ion
4 | 9.93114 | 0.0960783 | -0.1000592 | 2 | 1.918999 | 1 | 80 | 150 | Na+_ion
4 | 7.944915 | 0.1086642 | -0.1146513 | 2 | 1.918999 | 1 | 80 | 150 | Na+_ion
4 | 6.317385 | 0.1231093 | -0.1308779 | 2 | 1.918999 | 1 | 80 | 150 | Na+_ion
4 | 5.008013 | 0.1408892 | -0.1476067 | 2 | 1.918999 | 1 | 80 | 150 | Na+_ion
4 | 3.945707 | 0.161955 | -0.164595 | 2 | 1.918999 | 1 | 80 | 150 | Na+_ion
4 | 3.158693 | 0.1832757 | -0.1791253 | 2 | 1.918999 | 1 | 80 | 150 | Na+_ion
4 | 2.504006 | 0.20868 | -0.1917548 | 2 | 1.918999 | 1 | 80 | 150 | Na+_ion
4 | 1.998082 | 0.2328606 | -0.2011548 | 2 | 1.918999 | 1 | 80 | 150 | Na+_ion
4 | 1.584686 | 0.2600368 | -0.210641 | 2 | 1.918999 | 1 | 80 | 150 | Na+_ion
4 | 1.266892 | 0.2866694 | -0.2169761 | 2 | 1.918999 | 1 | 80 | 150 | Na+_ion
4 | 0.999041 | 0.3156916 | -0.2212169 | 2 | 1.918999 | 1 | 80 | 150 | Na+_ion
4 | 0.7923428 | 0.3422087 | -0.2234589 | 2 | 1.918999 | 1 | 80 | 150 | Na+_ion
4 | 0.6334459 | 0.367147 | -0.2228837 | 2 | 1.918999 | 1 | 80 | 150 | Na+_ion
4 | 0.5040323 | 0.3893779 | -0.2182705 | 2 | 1.918999 | 1 | 80 | 150 | Na+_ion
4 | 0.400641 | 0.4072413 | -0.210202 | 2 | 1.918999 | 1 | 80 | 150 | Na+_ion
4 | 0.316723 | 0.4224378 | -0.1997939 | 2 | 1.918999 | 1 | 80 | 150 | Na+_ion
4 | 0.2520161 | 0.4319173 | -0.1863876 | 2 | 1.918999 | 1 | 80 | 150 | Na+_ion
4 | 0.2003205 | 0.4375595 | -0.1708955 | 2 | 1.918999 | 1 | 80 | 150 | Na+_ion
4 | 0.1588983 | 0.4404429 | -0.1541166 | 2 | 1.918999 | 1 | 80 | 150 | Na+_ion
4 | 0.1260081 | 0.4403344 | -0.1356727 | 2 | 1.918999 | 1 | 80 | 150 | Na+_ion
4 | 0.1001603 | 0.4366599 | -0.1163857 | 2 | 1.918999 | 1 | 80 | 150 | Na+_ion
4 | 0.0794492 | 0.4323644 | -0.0968642 | 2 | 1.918999 | 1 | 80 | 150 | Na+_ion
4 | 0.0631739 | 0.433735 | -0.0778833 | 2 | 1.918999 | 1 | 80 | 150 | Na+_ion
4 | 0.0501337 | 0.4300201 | -0.0591849 | 2 | 1.918999 | 1 | 80 | 150 | Na+_ion
4 | 0.0398258 | 0.4224345 | -0.0422314 | 2 | 1.918999 | 1 | 80 | 150 | Na+_ion
4 | 0.0316296 | 0.4151068 | -0.0272031 | 2 | 1.918999 | 1 | 80 | 150 | Na+_ion
4 | 0.0251206 | 0.4081137 | -0.0146458 | 2 | 1.918999 | 1 | 80 | 150 | Na+_ion
4 | 0.0199553 | 0.4032393 | -0.003691 | 2 | 1.918999 | 1 | 80 | 150 | Na+_ion
4 | 0.0158522 | 0.3953979 | 0.0057693 | 2 | 1.918999 | 1 | 80 | 150 | Na+_ion
4 | 0.0125907 | 0.3926789 | 0.0141226 | 2 | 1.918999 | 1 | 80 | 150 | Na+_ion
4 | 0.0100011 | 0.3876284 | 0.0220583 | 2 | 1.918999 | 1 | 80 | 150 | Na+_ion
6 | 20015.62 | 0.0368176 | 0.0076868 | 2 | 1.931779 | 1 | 80 | 150 | Na+_ion
6 | 15890.62 | 0.0369024 | 0.0057724 | 2 | 1.931779 | 1 | 80 | 150 | Na+_ion
6 | 12609.38 | 0.0370054 | 0.0042184 | 2 | 1.931779 | 1 | 80 | 150 | Na+_ion
6 | 10078.13 | 0.037107 | 0.002985 | 2 | 1.931779 | 1 | 80 | 150 | Na+_ion
6 | 8015.625 | 0.0372466 | 0.0019359 | 2 | 1.931779 | 1 | 80 | 150 | Na+_ion
6 | 6328.125 | 0.0374072 | 0.0010233 | 2 | 1.931779 | 1 | 80 | 150 | Na+_ion
6 | 5015.625 | 0.0375871 | 0.0002643 | 2 | 1.931779 | 1 | 80 | 150 | Na+_ion
6 | 3984.375 | 0.0378096 | -0.000403 | 2 | 1.931779 | 1 | 80 | 150 | Na+_ion
6 | 3170.956 | 0.0380526 | -0.0009955 | 2 | 1.931779 | 1 | 80 | 150 | Na+_ion
6 | 2527.573 | 0.038317 | -0.0015448 | 2 | 1.931779 | 1 | 80 | 150 | Na+_ion
6 | 1976.103 | 0.0386777 | -0.0021316 | 2 | 1.931779 | 1 | 80 | 150 | Na+_ion
6 | 1577.524 | 0.0389654 | -0.002639 | 2 | 1.931779 | 1 | 80 | 150 | Na+_ion
6 | 1265.625 | 0.0393373 | -0.0031651 | 2 | 1.931779 | 1 | 80 | 150 | Na+_ion
6 | 998.264 | 0.0397705 | -0.003771 | 2 | 1.931779 | 1 | 80 | 150 | Na+_ion
6 | 796.875 | 0.0402148 | -0.0043755 | 2 | 1.931779 | 1 | 80 | 150 | Na+_ion
6 | 627.7902 | 0.0407107 | -0.0050941 | 2 | 1.931779 | 1 | 80 | 150 | Na+_ion
6 | 505.5147 | 0.0411893 | -0.0058244 | 2 | 1.931779 | 1 | 80 | 150 | Na+_ion
6 | 397.9953 | 0.041747 | -0.006781 | 2 | 1.931779 | 1 | 80 | 150 | Na+_ion
6 | 315.5048 | 0.0423059 | -0.0079129 | 2 | 1.931779 | 1 | 80 | 150 | Na+_ion
6 | 252.4038 | 0.0429073 | -0.0092592 | 2 | 1.931779 | 1 | 80 | 150 | Na+_ion
6 | 198.6229 | 0.0436738 | -0.0110172 | 2 | 1.931779 | 1 | 80 | 150 | Na+_ion
6 | 158.3615 | 0.0445326 | -0.0130703 | 2 | 1.931779 | 1 | 80 | 150 | Na+_ion
6 | 125.558 | 0.0456344 | -0.0155847 | 2 | 1.931779 | 1 | 80 | 150 | Na+_ion
6 | 100.4464 | 0.0469269 | -0.0184464 | 2 | 1.931779 | 1 | 80 | 150 | Na+_ion
6 | 79.00281 | 0.0486324 | -0.0221734 | 2 | 1.931779 | 1 | 80 | 150 | Na+_ion
6 | 63.3446 | 0.0506175 | -0.026125 | 2 | 1.931779 | 1 | 80 | 150 | Na+_ion
6 | 50.22321 | 0.0530453 | -0.0309982 | 2 | 1.931779 | 1 | 80 | 150 | Na+_ion
6 | 38.42213 | 0.0566062 | -0.0376447 | 2 | 1.931779 | 1 | 80 | 150 | Na+_ion
6 | 31.25 | 0.0598502 | -0.0437746 | 2 | 1.931779 | 1 | 80 | 150 | Na+_ion
6 | 24.93351 | 0.0642992 | -0.0512215 | 2 | 1.931779 | 1 | 80 | 150 | Na+_ion
6 | 19.86229 | 0.0713901 | -0.0593967 | 2 | 1.931779 | 1 | 80 | 150 | Na+_ion
6 | 15.625 | 0.0786259 | -0.069905 | 2 | 1.931779 | 1 | 80 | 150 | Na+_ion
6 | 12.40079 | 0.0869328 | -0.0815483 | 2 | 1.931779 | 1 | 80 | 150 | Na+_ion
6 | 9.93114 | 0.0957984 | -0.0942756 | 2 | 1.931779 | 1 | 80 | 150 | Na+_ion
6 | 7.944915 | 0.107163 | -0.1080622 | 2 | 1.931779 | 1 | 80 | 150 | Na+_ion
6 | 6.317385 | 0.1205788 | -0.1233036 | 2 | 1.931779 | 1 | 80 | 150 | Na+_ion
6 | 5.008013 | 0.1372156 | -0.1394066 | 2 | 1.931779 | 1 | 80 | 150 | Na+_ion
6 | 3.945707 | 0.1569944 | -0.1560432 | 2 | 1.931779 | 1 | 80 | 150 | Na+_ion
6 | 3.158693 | 0.177814 | -0.1708422 | 2 | 1.931779 | 1 | 80 | 150 | Na+_ion
6 | 2.504006 | 0.2013628 | -0.1839567 | 2 | 1.931779 | 1 | 80 | 150 | Na+_ion
6 | 1.998082 | 0.2251969 | -0.1947268 | 2 | 1.931779 | 1 | 80 | 150 | Na+_ion
6 | 1.584686 | 0.2514293 | -0.2044552 | 2 | 1.931779 | 1 | 80 | 150 | Na+_ion
6 | 1.266892 | 0.2771956 | -0.2106032 | 2 | 1.931779 | 1 | 80 | 150 | Na+_ion
6 | 0.999041 | 0.3054177 | -0.2150205 | 2 | 1.931779 | 1 | 80 | 150 | Na+_ion
6 | 0.7923428 | 0.3314616 | -0.2167359 | 2 | 1.931779 | 1 | 80 | 150 | Na+_ion
6 | 0.6334459 | 0.3548202 | -0.2149221 | 2 | 1.931779 | 1 | 80 | 150 | Na+_ion
6 | 0.5040323 | 0.3760709 | -0.2096656 | 2 | 1.931779 | 1 | 80 | 150 | Na+_ion
6 | 0.400641 | 0.3945762 | -0.2020727 | 2 | 1.931779 | 1 | 80 | 150 | Na+_ion
6 | 0.316723 | 0.4098849 | -0.1914374 | 2 | 1.931779 | 1 | 80 | 150 | Na+_ion
6 | 0.2520161 | 0.4202868 | -0.1792964 | 2 | 1.931779 | 1 | 80 | 150 | Na+_ion
6 | 0.2003205 | 0.4272494 | -0.1644389 | 2 | 1.931779 | 1 | 80 | 150 | Na+_ion
6 | 0.1588983 | 0.4318328 | -0.1486688 | 2 | 1.931779 | 1 | 80 | 150 | Na+_ion
6 | 0.1260081 | 0.4321234 | -0.1309676 | 2 | 1.931779 | 1 | 80 | 150 | Na+_ion
6 | 0.1001603 | 0.4303986 | -0.1128604 | 2 | 1.931779 | 1 | 80 | 150 | Na+_ion
6 | 0.0794492 | 0.4261531 | -0.0934175 | 2 | 1.931779 | 1 | 80 | 150 | Na+_ion
6 | 0.0631739 | 0.4285985 | -0.0757674 | 2 | 1.931779 | 1 | 80 | 150 | Na+_ion
6 | 0.0501337 | 0.4237669 | -0.0576024 | 2 | 1.931779 | 1 | 80 | 150 | Na+_ion
6 | 0.0398258 | 0.4181183 | -0.0409024 | 2 | 1.931779 | 1 | 80 | 150 | Na+_ion
6 | 0.0316296 | 0.4102459 | -0.0267733 | 2 | 1.931779 | 1 | 80 | 150 | Na+_ion
6 | 0.0251206 | 0.4037974 | -0.0141212 | 2 | 1.931779 | 1 | 80 | 150 | Na+_ion
6 | 0.0199553 | 0.3965663 | -0.0040906 | 2 | 1.931779 | 1 | 80 | 150 | Na+_ion
6 | 0.0158522 | 0.3899385 | 0.005228 | 2 | 1.931779 | 1 | 80 | 150 | Na+_ion
6 | 0.0125907 | 0.3856867 | 0.0130379 | 2 | 1.931779 | 1 | 80 | 150 | Na+_ion
6 | 0.0100011 | 0.382603 | 0.02117 | 2 | 1.931779 | 1 | 80 | 150 | Na+_ion