## Sheet1
Time(h) | Freq | Zreal | Zimag | ppm | mean_voltage | current | temperature | flow | Label
0 | 19980.47 | 0.0376029 | 0.0056554 | 0 | 1.703466 | 1 | 60 | 150 | no_ion
0 | 15878.91 | 0.0375777 | 0.0044376 | 0 | 1.703466 | 1 | 60 | 150 | no_ion
0 | 12597.66 | 0.0375476 | 0.0034619 | 0 | 1.703466 | 1 | 60 | 150 | no_ion
0 | 10019.53 | 0.0375595 | 0.0026628 | 0 | 1.703466 | 1 | 60 | 150 | no_ion
0 | 7928.241 | 0.0375826 | 0.0020133 | 0 | 1.703466 | 1 | 60 | 150 | no_ion
0 | 6307.871 | 0.0375967 | 0.0014938 | 0 | 1.703466 | 1 | 60 | 150 | no_ion
0 | 5034.722 | 0.037655 | 0.0010559 | 0 | 1.703466 | 1 | 60 | 150 | no_ion
0 | 3993.056 | 0.0376956 | 0.0006855 | 0 | 1.703466 | 1 | 60 | 150 | no_ion
0 | 3144.055 | 0.0377652 | 0.0003623 | 0 | 1.703466 | 1 | 60 | 150 | no_ion
0 | 2519.531 | 0.0378088 | 0.0001054 | 0 | 1.703466 | 1 | 60 | 150 | no_ion
0 | 2000.762 | 0.0378648 | -0.00013 | 0 | 1.703466 | 1 | 60 | 150 | no_ion
0 | 1580.669 | 0.0379999 | -0.0003468 | 0 | 1.703466 | 1 | 60 | 150 | no_ion
0 | 1253.634 | 0.0381246 | -0.0005383 | 0 | 1.703466 | 1 | 60 | 150 | no_ion
0 | 1000.702 | 0.0382446 | -0.0007108 | 0 | 1.703466 | 1 | 60 | 150 | no_ion
0 | 790.0281 | 0.038378 | -0.0008836 | 0 | 1.703466 | 1 | 60 | 150 | no_ion
0 | 628.811 | 0.0385377 | -0.0010509 | 0 | 1.703466 | 1 | 60 | 150 | no_ion
0 | 502.2321 | 0.038688 | -0.0012041 | 0 | 1.703466 | 1 | 60 | 150 | no_ion
0 | 400.1524 | 0.0388689 | -0.0013839 | 0 | 1.703466 | 1 | 60 | 150 | no_ion
0 | 315.5048 | 0.0390957 | -0.0015817 | 0 | 1.703466 | 1 | 60 | 150 | no_ion
0 | 252.0161 | 0.039304 | -0.0017838 | 0 | 1.703466 | 1 | 60 | 150 | no_ion
0 | 200.3205 | 0.0395758 | -0.0020051 | 0 | 1.703466 | 1 | 60 | 150 | no_ion
0 | 158.0056 | 0.039915 | -0.0022459 | 0 | 1.703466 | 1 | 60 | 150 | no_ion
0 | 125.558 | 0.0402846 | -0.0024898 | 0 | 1.703466 | 1 | 60 | 150 | no_ion
0 | 99.734 | 0.0406925 | -0.002726 | 0 | 1.703466 | 1 | 60 | 150 | no_ion
0 | 79.44915 | 0.0411889 | -0.0029405 | 0 | 1.703466 | 1 | 60 | 150 | no_ion
0 | 62.91946 | 0.0417038 | -0.0031285 | 0 | 1.703466 | 1 | 60 | 150 | no_ion
0 | 49.86702 | 0.0422985 | -0.003247 | 0 | 1.703466 | 1 | 60 | 150 | no_ion
0 | 38.42213 | 0.0429891 | -0.0033089 | 0 | 1.703466 | 1 | 60 | 150 | no_ion
0 | 31.25 | 0.0435404 | -0.0032807 | 0 | 1.703466 | 1 | 60 | 150 | no_ion
0 | 24.93351 | 0.0440914 | -0.0031855 | 0 | 1.703466 | 1 | 60 | 150 | no_ion
0 | 20.03205 | 0.0445963 | -0.003061 | 0 | 1.703466 | 1 | 60 | 150 | no_ion
0 | 15.625 | 0.045119 | -0.0028844 | 0 | 1.703466 | 1 | 60 | 150 | no_ion
0 | 12.46675 | 0.0455592 | -0.0027286 | 0 | 1.703466 | 1 | 60 | 150 | no_ion
0 | 9.9734 | 0.0459038 | -0.0025782 | 0 | 1.703466 | 1 | 60 | 150 | no_ion
0 | 7.971939 | 0.0462553 | -0.0024462 | 0 | 1.703466 | 1 | 60 | 150 | no_ion
0 | 6.351626 | 0.046556 | -0.0023393 | 0 | 1.703466 | 1 | 60 | 150 | no_ion
0 | 5.013369 | 0.046842 | -0.0022276 | 0 | 1.703466 | 1 | 60 | 150 | no_ion
0 | 3.985969 | 0.0471699 | -0.002126 | 0 | 1.703466 | 1 | 60 | 150 | no_ion
0 | 3.175813 | 0.0474462 | -0.002104 | 0 | 1.703466 | 1 | 60 | 150 | no_ion
0 | 2.516103 | 0.0477771 | -0.0020065 | 0 | 1.703466 | 1 | 60 | 150 | no_ion
0 | 1.99553 | 0.0481033 | -0.0019591 | 0 | 1.703466 | 1 | 60 | 150 | no_ion
0 | 1.587906 | 0.0482744 | -0.001837 | 0 | 1.703466 | 1 | 60 | 150 | no_ion
0 | 1.258052 | 0.0485485 | -0.0019101 | 0 | 1.703466 | 1 | 60 | 150 | no_ion
0 | 0.997765 | 0.0488259 | -0.0016466 | 0 | 1.703466 | 1 | 60 | 150 | no_ion
0 | 0.7927448 | 0.0490913 | -0.0017821 | 0 | 1.703466 | 1 | 60 | 150 | no_ion
0 | 0.6290258 | 0.049266 | -0.0017421 | 0 | 1.703466 | 1 | 60 | 150 | no_ion
0 | 0.4988825 | 0.0494672 | -0.0015736 | 0 | 1.703466 | 1 | 60 | 150 | no_ion
0 | 0.3985969 | 0.0499501 | -0.0015801 | 0 | 1.703466 | 1 | 60 | 150 | no_ion
0 | 0.316723 | 0.0501663 | -0.0015441 | 0 | 1.703466 | 1 | 60 | 150 | no_ion
0 | 0.2514753 | 0.0502795 | -0.0014306 | 0 | 1.703466 | 1 | 60 | 150 | no_ion
0 | 0.1999787 | 0.0506448 | -0.0013109 | 0 | 1.703466 | 1 | 60 | 150 | no_ion
0 | 0.1587906 | 0.0509453 | -0.0012767 | 0 | 1.703466 | 1 | 60 | 150 | no_ion
0 | 0.1260081 | 0.0511699 | -0.0013727 | 0 | 1.703466 | 1 | 60 | 150 | no_ion
0 | 0.1001603 | 0.0512922 | -0.0009493 | 0 | 1.703466 | 1 | 60 | 150 | no_ion
0 | 0.0795031 | 0.0513722 | -0.0008755 | 0 | 1.703466 | 1 | 60 | 150 | no_ion
0 | 0.0631398 | 0.0515282 | -0.000786 | 0 | 1.703466 | 1 | 60 | 150 | no_ion
0 | 0.050123 | 0.0516874 | -0.0006371 | 0 | 1.703466 | 1 | 60 | 150 | no_ion
0 | 0.0398326 | 0.0518246 | -0.0004946 | 0 | 1.703466 | 1 | 60 | 150 | no_ion
0 | 0.0316381 | 0.0517453 | -0.0003433 | 0 | 1.703466 | 1 | 60 | 150 | no_ion
0 | 0.025126 | 0.051641 | -0.0003446 | 0 | 1.703466 | 1 | 60 | 150 | no_ion
0 | 0.019957 | 0.0518057 | -0.0002304 | 0 | 1.703466 | 1 | 60 | 150 | no_ion
0 | 0.015849 | 0.0518231 | -0.0002299 | 0 | 1.703466 | 1 | 60 | 150 | no_ion
0 | 0.01259 | 0.0519625 | -6.038646e-05 | 0 | 1.703466 | 1 | 60 | 150 | no_ion
0 | 0.0100006 | 0.0518511 | 0.0001849 | 0 | 1.703466 | 1 | 60 | 150 | no_ion
2 | 19980.47 | 0.0375462 | 0.0056493 | 0 | 1.703736 | 1 | 60 | 150 | no_ion
2 | 15878.91 | 0.0375393 | 0.004448 | 0 | 1.703736 | 1 | 60 | 150 | no_ion
2 | 12597.66 | 0.037521 | 0.0034649 | 0 | 1.703736 | 1 | 60 | 150 | no_ion
2 | 10019.53 | 0.0375353 | 0.0026848 | 0 | 1.703736 | 1 | 60 | 150 | no_ion
2 | 7928.241 | 0.0375618 | 0.0020169 | 0 | 1.703736 | 1 | 60 | 150 | no_ion
2 | 6307.871 | 0.0375872 | 0.00149 | 0 | 1.703736 | 1 | 60 | 150 | no_ion
2 | 5034.722 | 0.0376379 | 0.0010569 | 0 | 1.703736 | 1 | 60 | 150 | no_ion
2 | 3993.056 | 0.0376908 | 0.0006881 | 0 | 1.703736 | 1 | 60 | 150 | no_ion
2 | 3144.055 | 0.0377217 | 0.0003651 | 0 | 1.703736 | 1 | 60 | 150 | no_ion
2 | 2519.531 | 0.037831 | 0.0001088 | 0 | 1.703736 | 1 | 60 | 150 | no_ion
2 | 2000.762 | 0.0379334 | -0.0001316 | 0 | 1.703736 | 1 | 60 | 150 | no_ion
2 | 1580.669 | 0.0380051 | -0.0003452 | 0 | 1.703736 | 1 | 60 | 150 | no_ion
2 | 1253.634 | 0.0381139 | -0.0005384 | 0 | 1.703736 | 1 | 60 | 150 | no_ion
2 | 1000.702 | 0.0382935 | -0.0007159 | 0 | 1.703736 | 1 | 60 | 150 | no_ion
2 | 790.0281 | 0.0384212 | -0.0008878 | 0 | 1.703736 | 1 | 60 | 150 | no_ion
2 | 628.811 | 0.038548 | -0.0010519 | 0 | 1.703736 | 1 | 60 | 150 | no_ion
2 | 502.2321 | 0.0387353 | -0.0012095 | 0 | 1.703736 | 1 | 60 | 150 | no_ion
2 | 400.1524 | 0.0389106 | -0.0013844 | 0 | 1.703736 | 1 | 60 | 150 | no_ion
2 | 315.5048 | 0.039116 | -0.0015812 | 0 | 1.703736 | 1 | 60 | 150 | no_ion
2 | 252.0161 | 0.0393308 | -0.001783 | 0 | 1.703736 | 1 | 60 | 150 | no_ion
2 | 200.3205 | 0.0396046 | -0.0020096 | 0 | 1.703736 | 1 | 60 | 150 | no_ion
2 | 158.0056 | 0.0399167 | -0.002254 | 0 | 1.703736 | 1 | 60 | 150 | no_ion
2 | 125.558 | 0.0402681 | -0.0024925 | 0 | 1.703736 | 1 | 60 | 150 | no_ion
2 | 99.734 | 0.040688 | -0.0027353 | 0 | 1.703736 | 1 | 60 | 150 | no_ion
2 | 79.44915 | 0.0411771 | -0.0029537 | 0 | 1.703736 | 1 | 60 | 150 | no_ion
2 | 62.91946 | 0.0417159 | -0.0031457 | 0 | 1.703736 | 1 | 60 | 150 | no_ion
2 | 49.86702 | 0.0423587 | -0.0032691 | 0 | 1.703736 | 1 | 60 | 150 | no_ion
2 | 38.42213 | 0.0430307 | -0.0033238 | 0 | 1.703736 | 1 | 60 | 150 | no_ion
2 | 31.25 | 0.0435937 | -0.0033068 | 0 | 1.703736 | 1 | 60 | 150 | no_ion
2 | 24.93351 | 0.0441532 | -0.0032176 | 0 | 1.703736 | 1 | 60 | 150 | no_ion
2 | 20.03205 | 0.0446287 | -0.003099 | 0 | 1.703736 | 1 | 60 | 150 | no_ion
2 | 15.625 | 0.0452045 | -0.0029227 | 0 | 1.703736 | 1 | 60 | 150 | no_ion
2 | 12.46675 | 0.0456053 | -0.002775 | 0 | 1.703736 | 1 | 60 | 150 | no_ion
2 | 9.9734 | 0.0459543 | -0.0026371 | 0 | 1.703736 | 1 | 60 | 150 | no_ion
2 | 7.971939 | 0.0463351 | -0.0025162 | 0 | 1.703736 | 1 | 60 | 150 | no_ion
2 | 6.351626 | 0.0467077 | -0.0024106 | 0 | 1.703736 | 1 | 60 | 150 | no_ion
2 | 5.013369 | 0.047006 | -0.0023042 | 0 | 1.703736 | 1 | 60 | 150 | no_ion
2 | 3.985969 | 0.047239 | -0.0022078 | 0 | 1.703736 | 1 | 60 | 150 | no_ion
2 | 3.175813 | 0.0476211 | -0.0021905 | 0 | 1.703736 | 1 | 60 | 150 | no_ion
2 | 2.516103 | 0.0479473 | -0.0020443 | 0 | 1.703736 | 1 | 60 | 150 | no_ion
2 | 1.99553 | 0.0482608 | -0.0020153 | 0 | 1.703736 | 1 | 60 | 150 | no_ion
2 | 1.587906 | 0.0484421 | -0.0020595 | 0 | 1.703736 | 1 | 60 | 150 | no_ion
2 | 1.258052 | 0.0487842 | -0.0019082 | 0 | 1.703736 | 1 | 60 | 150 | no_ion
2 | 0.997765 | 0.0490617 | -0.0019388 | 0 | 1.703736 | 1 | 60 | 150 | no_ion
2 | 0.7927448 | 0.0493429 | -0.0018511 | 0 | 1.703736 | 1 | 60 | 150 | no_ion
2 | 0.6290258 | 0.0496252 | -0.0018114 | 0 | 1.703736 | 1 | 60 | 150 | no_ion
2 | 0.4988825 | 0.0498775 | -0.0017114 | 0 | 1.703736 | 1 | 60 | 150 | no_ion
2 | 0.3985969 | 0.0502314 | -0.0016837 | 0 | 1.703736 | 1 | 60 | 150 | no_ion
2 | 0.316723 | 0.0503852 | -0.0016163 | 0 | 1.703736 | 1 | 60 | 150 | no_ion
2 | 0.2514753 | 0.0507894 | -0.0016426 | 0 | 1.703736 | 1 | 60 | 150 | no_ion
2 | 0.1999787 | 0.0508694 | -0.0015168 | 0 | 1.703736 | 1 | 60 | 150 | no_ion
2 | 0.1587906 | 0.0511699 | -0.0014889 | 0 | 1.703736 | 1 | 60 | 150 | no_ion
2 | 0.1260081 | 0.0514319 | -0.0013349 | 0 | 1.703736 | 1 | 60 | 150 | no_ion
2 | 0.1001603 | 0.0518035 | -0.0010526 | 0 | 1.703736 | 1 | 60 | 150 | no_ion
2 | 0.0795031 | 0.051782 | -0.0010358 | 0 | 1.703736 | 1 | 60 | 150 | no_ion
2 | 0.0631398 | 0.0519558 | -0.0008056 | 0 | 1.703736 | 1 | 60 | 150 | no_ion
2 | 0.050123 | 0.0522671 | -0.0006587 | 0 | 1.703736 | 1 | 60 | 150 | no_ion
2 | 0.0398326 | 0.0522006 | -0.0005188 | 0 | 1.703736 | 1 | 60 | 150 | no_ion
2 | 0.0316381 | 0.0522965 | -0.0003263 | 0 | 1.703736 | 1 | 60 | 150 | no_ion
2 | 0.025126 | 0.0522768 | -0.0003368 | 0 | 1.703736 | 1 | 60 | 150 | no_ion
2 | 0.019957 | 0.0522256 | -0.0003258 | 0 | 1.703736 | 1 | 60 | 150 | no_ion
2 | 0.015849 | 0.0522434 | -8.453544e-05 | 0 | 1.703736 | 1 | 60 | 150 | no_ion
2 | 0.01259 | 0.0522586 | -0.0001455 | 0 | 1.703736 | 1 | 60 | 150 | no_ion
2 | 0.0100006 | 0.0524506 | -0.0003027 | 0 | 1.703736 | 1 | 60 | 150 | no_ion
4 | 19980.47 | 0.0376681 | 0.0056471 | 0 | 1.705492 | 1 | 60 | 150 | no_ion
4 | 15878.91 | 0.0376413 | 0.004448 | 0 | 1.705492 | 1 | 60 | 150 | no_ion
4 | 12597.66 | 0.0376487 | 0.0034726 | 0 | 1.705492 | 1 | 60 | 150 | no_ion
4 | 10019.53 | 0.037636 | 0.0026662 | 0 | 1.705492 | 1 | 60 | 150 | no_ion
4 | 7928.241 | 0.0376634 | 0.002019 | 0 | 1.705492 | 1 | 60 | 150 | no_ion
4 | 6307.871 | 0.0376863 | 0.0014898 | 0 | 1.705492 | 1 | 60 | 150 | no_ion
4 | 5034.722 | 0.0377105 | 0.0010602 | 0 | 1.705492 | 1 | 60 | 150 | no_ion
4 | 3993.056 | 0.0377638 | 0.000687 | 0 | 1.705492 | 1 | 60 | 150 | no_ion
4 | 3144.055 | 0.0378347 | 0.000366 | 0 | 1.705492 | 1 | 60 | 150 | no_ion
4 | 2519.531 | 0.0379261 | 0.0001024 | 0 | 1.705492 | 1 | 60 | 150 | no_ion
4 | 2000.762 | 0.0379847 | -0.0001316 | 0 | 1.705492 | 1 | 60 | 150 | no_ion
4 | 1580.669 | 0.0380712 | -0.0003463 | 0 | 1.705492 | 1 | 60 | 150 | no_ion
4 | 1253.634 | 0.0381976 | -0.0005443 | 0 | 1.705492 | 1 | 60 | 150 | no_ion
4 | 1000.702 | 0.0383277 | -0.0007165 | 0 | 1.705492 | 1 | 60 | 150 | no_ion
4 | 790.0281 | 0.0384696 | -0.0008903 | 0 | 1.705492 | 1 | 60 | 150 | no_ion
4 | 628.811 | 0.0386199 | -0.0010521 | 0 | 1.705492 | 1 | 60 | 150 | no_ion
4 | 502.2321 | 0.0387703 | -0.0012114 | 0 | 1.705492 | 1 | 60 | 150 | no_ion
4 | 400.1524 | 0.0389264 | -0.0013869 | 0 | 1.705492 | 1 | 60 | 150 | no_ion
4 | 315.5048 | 0.0391241 | -0.0015857 | 0 | 1.705492 | 1 | 60 | 150 | no_ion
4 | 252.0161 | 0.0393838 | -0.0017902 | 0 | 1.705492 | 1 | 60 | 150 | no_ion
4 | 200.3205 | 0.0396422 | -0.0020125 | 0 | 1.705492 | 1 | 60 | 150 | no_ion
4 | 158.0056 | 0.0399532 | -0.0022533 | 0 | 1.705492 | 1 | 60 | 150 | no_ion
4 | 125.558 | 0.0403066 | -0.0024963 | 0 | 1.705492 | 1 | 60 | 150 | no_ion
4 | 99.734 | 0.0407057 | -0.0027437 | 0 | 1.705492 | 1 | 60 | 150 | no_ion
4 | 79.44915 | 0.0412107 | -0.0029573 | 0 | 1.705492 | 1 | 60 | 150 | no_ion
4 | 62.91946 | 0.0417383 | -0.0031541 | 0 | 1.705492 | 1 | 60 | 150 | no_ion
4 | 49.86702 | 0.0423453 | -0.0032912 | 0 | 1.705492 | 1 | 60 | 150 | no_ion
4 | 38.42213 | 0.0430714 | -0.0033546 | 0 | 1.705492 | 1 | 60 | 150 | no_ion
4 | 31.25 | 0.0436132 | -0.0033344 | 0 | 1.705492 | 1 | 60 | 150 | no_ion
4 | 24.93351 | 0.044165 | -0.0032496 | 0 | 1.705492 | 1 | 60 | 150 | no_ion
4 | 20.03205 | 0.0446412 | -0.0031373 | 0 | 1.705492 | 1 | 60 | 150 | no_ion
4 | 15.625 | 0.0452145 | -0.002978 | 0 | 1.705492 | 1 | 60 | 150 | no_ion
4 | 12.46675 | 0.0456201 | -0.002837 | 0 | 1.705492 | 1 | 60 | 150 | no_ion
4 | 9.9734 | 0.0460544 | -0.0026943 | 0 | 1.705492 | 1 | 60 | 150 | no_ion
4 | 7.971939 | 0.0463393 | -0.0025674 | 0 | 1.705492 | 1 | 60 | 150 | no_ion
4 | 6.351626 | 0.0467283 | -0.0024779 | 0 | 1.705492 | 1 | 60 | 150 | no_ion
4 | 5.013369 | 0.0470838 | -0.0023728 | 0 | 1.705492 | 1 | 60 | 150 | no_ion
4 | 3.985969 | 0.0473826 | -0.0023014 | 0 | 1.705492 | 1 | 60 | 150 | no_ion
4 | 3.175813 | 0.0476299 | -0.0022759 | 0 | 1.705492 | 1 | 60 | 150 | no_ion
4 | 2.516103 | 0.0480657 | -0.0022029 | 0 | 1.705492 | 1 | 60 | 150 | no_ion
4 | 1.99553 | 0.0482609 | -0.0022004 | 0 | 1.705492 | 1 | 60 | 150 | no_ion
4 | 1.587906 | 0.0486137 | -0.0020576 | 0 | 1.705492 | 1 | 60 | 150 | no_ion
4 | 1.258052 | 0.0489653 | -0.0020797 | 0 | 1.705492 | 1 | 60 | 150 | no_ion
4 | 0.997765 | 0.0492822 | -0.0020926 | 0 | 1.705492 | 1 | 60 | 150 | no_ion
4 | 0.7927448 | 0.0494141 | -0.0018843 | 0 | 1.705492 | 1 | 60 | 150 | no_ion
4 | 0.6290258 | 0.0498654 | -0.0018638 | 0 | 1.705492 | 1 | 60 | 150 | no_ion
4 | 0.4988825 | 0.0499925 | -0.001943 | 0 | 1.705492 | 1 | 60 | 150 | no_ion
4 | 0.3985969 | 0.0504611 | -0.0016484 | 0 | 1.705492 | 1 | 60 | 150 | no_ion
4 | 0.316723 | 0.0507626 | -0.0015961 | 0 | 1.705492 | 1 | 60 | 150 | no_ion
4 | 0.2514753 | 0.0509664 | -0.0016592 | 0 | 1.705492 | 1 | 60 | 150 | no_ion
4 | 0.1999787 | 0.0513112 | -0.0015753 | 0 | 1.705492 | 1 | 60 | 150 | no_ion
4 | 0.1587906 | 0.0515539 | -0.001439 | 0 | 1.705492 | 1 | 60 | 150 | no_ion
4 | 0.1260081 | 0.0517232 | -0.0011931 | 0 | 1.705492 | 1 | 60 | 150 | no_ion
4 | 0.1001603 | 0.0520539 | -0.0012737 | 0 | 1.705492 | 1 | 60 | 150 | no_ion
4 | 0.0795031 | 0.0521738 | -0.0010432 | 0 | 1.705492 | 1 | 60 | 150 | no_ion
4 | 0.0631398 | 0.0523053 | -0.0007932 | 0 | 1.705492 | 1 | 60 | 150 | no_ion
4 | 0.050123 | 0.0525201 | -0.00079 | 0 | 1.705492 | 1 | 60 | 150 | no_ion
4 | 0.0398326 | 0.0525833 | -0.0004501 | 0 | 1.705492 | 1 | 60 | 150 | no_ion
4 | 0.0316381 | 0.0527198 | -0.0004031 | 0 | 1.705492 | 1 | 60 | 150 | no_ion
4 | 0.025126 | 0.0528905 | -0.0004451 | 0 | 1.705492 | 1 | 60 | 150 | no_ion
4 | 0.019957 | 0.0527018 | -0.0002705 | 0 | 1.705492 | 1 | 60 | 150 | no_ion
4 | 0.015849 | 0.0526986 | -0.0004124 | 0 | 1.705492 | 1 | 60 | 150 | no_ion
4 | 0.01259 | 0.0528362 | -0.0001121 | 0 | 1.705492 | 1 | 60 | 150 | no_ion
4 | 0.0100006 | 0.0526166 | -0.0001152 | 0 | 1.705492 | 1 | 60 | 150 | no_ion
6 | 19980.47 | 0.0377208 | 0.0056579 | 0 | 1.706969 | 1 | 60 | 150 | no_ion
6 | 15878.91 | 0.0376932 | 0.004446 | 0 | 1.706969 | 1 | 60 | 150 | no_ion
6 | 12597.66 | 0.0377097 | 0.0034651 | 0 | 1.706969 | 1 | 60 | 150 | no_ion
6 | 10019.53 | 0.0376854 | 0.0026857 | 0 | 1.706969 | 1 | 60 | 150 | no_ion
6 | 7928.241 | 0.0377175 | 0.0020131 | 0 | 1.706969 | 1 | 60 | 150 | no_ion
6 | 6307.871 | 0.0377315 | 0.0014872 | 0 | 1.706969 | 1 | 60 | 150 | no_ion
6 | 5034.722 | 0.0377776 | 0.0010582 | 0 | 1.706969 | 1 | 60 | 150 | no_ion
6 | 3993.056 | 0.0378032 | 0.0006886 | 0 | 1.706969 | 1 | 60 | 150 | no_ion
6 | 3144.055 | 0.0378708 | 0.000362 | 0 | 1.706969 | 1 | 60 | 150 | no_ion
6 | 2519.531 | 0.0379449 | 0.0001068 | 0 | 1.706969 | 1 | 60 | 150 | no_ion
6 | 2000.762 | 0.0380283 | -0.0001326 | 0 | 1.706969 | 1 | 60 | 150 | no_ion
6 | 1580.669 | 0.0381173 | -0.0003482 | 0 | 1.706969 | 1 | 60 | 150 | no_ion
6 | 1253.634 | 0.0382266 | -0.0005405 | 0 | 1.706969 | 1 | 60 | 150 | no_ion
6 | 1000.702 | 0.0383723 | -0.000718 | 0 | 1.706969 | 1 | 60 | 150 | no_ion
6 | 790.0281 | 0.0384868 | -0.000888 | 0 | 1.706969 | 1 | 60 | 150 | no_ion
6 | 628.811 | 0.038646 | -0.0010586 | 0 | 1.706969 | 1 | 60 | 150 | no_ion
6 | 502.2321 | 0.038822 | -0.0012109 | 0 | 1.706969 | 1 | 60 | 150 | no_ion
6 | 400.1524 | 0.0389785 | -0.0013901 | 0 | 1.706969 | 1 | 60 | 150 | no_ion
6 | 315.5048 | 0.039179 | -0.0015878 | 0 | 1.706969 | 1 | 60 | 150 | no_ion
6 | 252.0161 | 0.0393936 | -0.0017913 | 0 | 1.706969 | 1 | 60 | 150 | no_ion
6 | 200.3205 | 0.0396618 | -0.0020153 | 0 | 1.706969 | 1 | 60 | 150 | no_ion
6 | 158.0056 | 0.039996 | -0.0022601 | 0 | 1.706969 | 1 | 60 | 150 | no_ion
6 | 125.558 | 0.0403441 | -0.0025015 | 0 | 1.706969 | 1 | 60 | 150 | no_ion
6 | 99.734 | 0.0407528 | -0.0027518 | 0 | 1.706969 | 1 | 60 | 150 | no_ion
6 | 79.44915 | 0.0412425 | -0.0029713 | 0 | 1.706969 | 1 | 60 | 150 | no_ion
6 | 62.91946 | 0.0418049 | -0.0031685 | 0 | 1.706969 | 1 | 60 | 150 | no_ion
6 | 49.86702 | 0.0423797 | -0.0033083 | 0 | 1.706969 | 1 | 60 | 150 | no_ion
6 | 38.42213 | 0.0431349 | -0.0033779 | 0 | 1.706969 | 1 | 60 | 150 | no_ion
6 | 31.25 | 0.0436685 | -0.0033615 | 0 | 1.706969 | 1 | 60 | 150 | no_ion
6 | 24.93351 | 0.0442215 | -0.0032887 | 0 | 1.706969 | 1 | 60 | 150 | no_ion
6 | 20.03205 | 0.0447205 | -0.0031714 | 0 | 1.706969 | 1 | 60 | 150 | no_ion
6 | 15.625 | 0.0452869 | -0.0030163 | 0 | 1.706969 | 1 | 60 | 150 | no_ion
6 | 12.46675 | 0.0456992 | -0.0028789 | 0 | 1.706969 | 1 | 60 | 150 | no_ion
6 | 9.9734 | 0.0460821 | -0.0027497 | 0 | 1.706969 | 1 | 60 | 150 | no_ion
6 | 7.971939 | 0.0464806 | -0.00264 | 0 | 1.706969 | 1 | 60 | 150 | no_ion
6 | 6.351626 | 0.0467993 | -0.002539 | 0 | 1.706969 | 1 | 60 | 150 | no_ion
6 | 5.013369 | 0.0470722 | -0.0024631 | 0 | 1.706969 | 1 | 60 | 150 | no_ion
6 | 3.985969 | 0.047494 | -0.0024158 | 0 | 1.706969 | 1 | 60 | 150 | no_ion
6 | 3.175813 | 0.0477828 | -0.002329 | 0 | 1.706969 | 1 | 60 | 150 | no_ion
6 | 2.516103 | 0.0481144 | -0.0023099 | 0 | 1.706969 | 1 | 60 | 150 | no_ion
6 | 1.99553 | 0.0486054 | -0.0022076 | 0 | 1.706969 | 1 | 60 | 150 | no_ion
6 | 1.587906 | 0.0488828 | -0.0021781 | 0 | 1.706969 | 1 | 60 | 150 | no_ion
6 | 1.258052 | 0.04913 | -0.0021431 | 0 | 1.706969 | 1 | 60 | 150 | no_ion
6 | 0.997765 | 0.0493292 | -0.0021313 | 0 | 1.706969 | 1 | 60 | 150 | no_ion
6 | 0.7927448 | 0.0497365 | -0.0021066 | 0 | 1.706969 | 1 | 60 | 150 | no_ion
6 | 0.6290258 | 0.0501156 | -0.0019215 | 0 | 1.706969 | 1 | 60 | 150 | no_ion
6 | 0.4988825 | 0.0503899 | -0.0018906 | 0 | 1.706969 | 1 | 60 | 150 | no_ion
6 | 0.3985969 | 0.0507513 | -0.0018749 | 0 | 1.706969 | 1 | 60 | 150 | no_ion
6 | 0.316723 | 0.0512656 | -0.001764 | 0 | 1.706969 | 1 | 60 | 150 | no_ion
6 | 0.2514753 | 0.0513589 | -0.0018481 | 0 | 1.706969 | 1 | 60 | 150 | no_ion
6 | 0.1999787 | 0.0516118 | -0.001601 | 0 | 1.706969 | 1 | 60 | 150 | no_ion
6 | 0.1587906 | 0.0519466 | -0.0014428 | 0 | 1.706969 | 1 | 60 | 150 | no_ion
6 | 0.1260081 | 0.0521706 | -0.0013741 | 0 | 1.706969 | 1 | 60 | 150 | no_ion
6 | 0.1001603 | 0.0523144 | -0.001174 | 0 | 1.706969 | 1 | 60 | 150 | no_ion
6 | 0.0795031 | 0.052714 | -0.0010318 | 0 | 1.706969 | 1 | 60 | 150 | no_ion
6 | 0.0631398 | 0.0528155 | -0.0009823 | 0 | 1.706969 | 1 | 60 | 150 | no_ion
6 | 0.050123 | 0.0527684 | -0.0007205 | 0 | 1.706969 | 1 | 60 | 150 | no_ion
6 | 0.0398326 | 0.0532345 | -0.000484 | 0 | 1.706969 | 1 | 60 | 150 | no_ion
6 | 0.0316381 | 0.0530235 | -0.0003389 | 0 | 1.706969 | 1 | 60 | 150 | no_ion
6 | 0.025126 | 0.0531214 | -0.0005181 | 0 | 1.706969 | 1 | 60 | 150 | no_ion
6 | 0.019957 | 0.0529701 | -0.0002444 | 0 | 1.706969 | 1 | 60 | 150 | no_ion
6 | 0.015849 | 0.0531431 | -0.0002575 | 0 | 1.706969 | 1 | 60 | 150 | no_ion
6 | 0.01259 | 0.0531719 | -0.0002895 | 0 | 1.706969 | 1 | 60 | 150 | no_ion
6 | 0.0100006 | 0.0532295 | -0.0002287 | 0 | 1.706969 | 1 | 60 | 150 | no_ion