## Sheet1
Time(h) | Freq | Zreal | Zimag | ppm | mean_voltage | current | temperature | flow | Label
0 | 19980.47 | 0.0377112 | 0.0056495 | 0 | 1.700051 | 1 | 60 | 150 | no_ion
0 | 15878.91 | 0.037684 | 0.0044329 | 0 | 1.700051 | 1 | 60 | 150 | no_ion
0 | 12597.66 | 0.0376922 | 0.0034572 | 0 | 1.700051 | 1 | 60 | 150 | no_ion
0 | 10019.53 | 0.037672 | 0.0026727 | 0 | 1.700051 | 1 | 60 | 150 | no_ion
0 | 7928.241 | 0.0377016 | 0.0020091 | 0 | 1.700051 | 1 | 60 | 150 | no_ion
0 | 6307.871 | 0.0376978 | 0.0014853 | 0 | 1.700051 | 1 | 60 | 150 | no_ion
0 | 5034.722 | 0.0377515 | 0.0010521 | 0 | 1.700051 | 1 | 60 | 150 | no_ion
0 | 3993.056 | 0.037801 | 0.0006804 | 0 | 1.700051 | 1 | 60 | 150 | no_ion
0 | 3144.055 | 0.0378777 | 0.0003576 | 0 | 1.700051 | 1 | 60 | 150 | no_ion
0 | 2519.531 | 0.0379743 | 0.0001028 | 0 | 1.700051 | 1 | 60 | 150 | no_ion
0 | 2000.762 | 0.0380449 | -0.0001362 | 0 | 1.700051 | 1 | 60 | 150 | no_ion
0 | 1580.669 | 0.0381357 | -0.0003484 | 0 | 1.700051 | 1 | 60 | 150 | no_ion
0 | 1253.634 | 0.038258 | -0.0005408 | 0 | 1.700051 | 1 | 60 | 150 | no_ion
0 | 1000.702 | 0.0383768 | -0.0007126 | 0 | 1.700051 | 1 | 60 | 150 | no_ion
0 | 790.0281 | 0.0385025 | -0.0008895 | 0 | 1.700051 | 1 | 60 | 150 | no_ion
0 | 628.811 | 0.0386532 | -0.00105 | 0 | 1.700051 | 1 | 60 | 150 | no_ion
0 | 502.2321 | 0.038816 | -0.0012071 | 0 | 1.700051 | 1 | 60 | 150 | no_ion
0 | 400.1524 | 0.0389817 | -0.0013866 | 0 | 1.700051 | 1 | 60 | 150 | no_ion
0 | 315.5048 | 0.0391885 | -0.0015807 | 0 | 1.700051 | 1 | 60 | 150 | no_ion
0 | 252.0161 | 0.0394151 | -0.0017824 | 0 | 1.700051 | 1 | 60 | 150 | no_ion
0 | 200.3205 | 0.0396485 | -0.0020043 | 0 | 1.700051 | 1 | 60 | 150 | no_ion
0 | 158.0056 | 0.0399713 | -0.0022429 | 0 | 1.700051 | 1 | 60 | 150 | no_ion
0 | 125.558 | 0.0403421 | -0.0024744 | 0 | 1.700051 | 1 | 60 | 150 | no_ion
0 | 99.734 | 0.0407605 | -0.0027054 | 0 | 1.700051 | 1 | 60 | 150 | no_ion
0 | 79.44915 | 0.041247 | -0.0029177 | 0 | 1.700051 | 1 | 60 | 150 | no_ion
0 | 62.91946 | 0.0417832 | -0.0030916 | 0 | 1.700051 | 1 | 60 | 150 | no_ion
0 | 49.86702 | 0.0423968 | -0.0032009 | 0 | 1.700051 | 1 | 60 | 150 | no_ion
0 | 38.42213 | 0.0430735 | -0.0032448 | 0 | 1.700051 | 1 | 60 | 150 | no_ion
0 | 31.25 | 0.0436302 | -0.0032089 | 0 | 1.700051 | 1 | 60 | 150 | no_ion
0 | 24.93351 | 0.0442026 | -0.0031051 | 0 | 1.700051 | 1 | 60 | 150 | no_ion
0 | 20.03205 | 0.0446947 | -0.0029694 | 0 | 1.700051 | 1 | 60 | 150 | no_ion
0 | 15.625 | 0.045209 | -0.0027838 | 0 | 1.700051 | 1 | 60 | 150 | no_ion
0 | 12.46675 | 0.0455864 | -0.0026162 | 0 | 1.700051 | 1 | 60 | 150 | no_ion
0 | 9.9734 | 0.0459197 | -0.0024538 | 0 | 1.700051 | 1 | 60 | 150 | no_ion
0 | 7.971939 | 0.0462692 | -0.0023214 | 0 | 1.700051 | 1 | 60 | 150 | no_ion
0 | 6.351626 | 0.0465823 | -0.0021912 | 0 | 1.700051 | 1 | 60 | 150 | no_ion
0 | 5.013369 | 0.046856 | -0.0020795 | 0 | 1.700051 | 1 | 60 | 150 | no_ion
0 | 3.985969 | 0.0471354 | -0.0019858 | 0 | 1.700051 | 1 | 60 | 150 | no_ion
0 | 3.175813 | 0.0473819 | -0.001896 | 0 | 1.700051 | 1 | 60 | 150 | no_ion
0 | 2.516103 | 0.0476686 | -0.0018113 | 0 | 1.700051 | 1 | 60 | 150 | no_ion
0 | 1.99553 | 0.0479113 | -0.0017601 | 0 | 1.700051 | 1 | 60 | 150 | no_ion
0 | 1.587906 | 0.0481509 | -0.0017101 | 0 | 1.700051 | 1 | 60 | 150 | no_ion
0 | 1.258052 | 0.048367 | -0.0016165 | 0 | 1.700051 | 1 | 60 | 150 | no_ion
0 | 0.997765 | 0.0485113 | -0.0014008 | 0 | 1.700051 | 1 | 60 | 150 | no_ion
0 | 0.7927448 | 0.0488583 | -0.0013918 | 0 | 1.700051 | 1 | 60 | 150 | no_ion
0 | 0.6290258 | 0.0490781 | -0.0014709 | 0 | 1.700051 | 1 | 60 | 150 | no_ion
0 | 0.4988825 | 0.0493428 | -0.001424 | 0 | 1.700051 | 1 | 60 | 150 | no_ion
0 | 0.3985969 | 0.049387 | -0.0013079 | 0 | 1.700051 | 1 | 60 | 150 | no_ion
0 | 0.316723 | 0.0495841 | -0.0013366 | 0 | 1.700051 | 1 | 60 | 150 | no_ion
0 | 0.2514753 | 0.0499167 | -0.0012969 | 0 | 1.700051 | 1 | 60 | 150 | no_ion
0 | 0.1999787 | 0.0499758 | -0.0013192 | 0 | 1.700051 | 1 | 60 | 150 | no_ion
0 | 0.1587906 | 0.0503215 | -0.0010379 | 0 | 1.700051 | 1 | 60 | 150 | no_ion
0 | 0.1260081 | 0.0504893 | -0.0012339 | 0 | 1.700051 | 1 | 60 | 150 | no_ion
0 | 0.1001603 | 0.0505655 | -0.000919 | 0 | 1.700051 | 1 | 60 | 150 | no_ion
0 | 0.0795031 | 0.0507005 | -0.0008876 | 0 | 1.700051 | 1 | 60 | 150 | no_ion
0 | 0.0631398 | 0.051031 | -0.0007155 | 0 | 1.700051 | 1 | 60 | 150 | no_ion
0 | 0.050123 | 0.0511083 | -0.0005601 | 0 | 1.700051 | 1 | 60 | 150 | no_ion
0 | 0.0398326 | 0.0509761 | -0.0003906 | 0 | 1.700051 | 1 | 60 | 150 | no_ion
0 | 0.0316381 | 0.0511419 | -0.0003924 | 0 | 1.700051 | 1 | 60 | 150 | no_ion
0 | 0.025126 | 0.0512809 | -0.0004314 | 0 | 1.700051 | 1 | 60 | 150 | no_ion
0 | 0.019957 | 0.0511844 | -0.0002416 | 0 | 1.700051 | 1 | 60 | 150 | no_ion
0 | 0.015849 | 0.0511877 | -0.0002218 | 0 | 1.700051 | 1 | 60 | 150 | no_ion
0 | 0.01259 | 0.0513273 | -0.0001751 | 0 | 1.700051 | 1 | 60 | 150 | no_ion
0 | 0.0100006 | 0.0513902 | -0.0002097 | 0 | 1.700051 | 1 | 60 | 150 | no_ion
2 | 19980.47 | 0.037686 | 0.0056413 | 0 | 1.701741 | 1 | 60 | 150 | no_ion
2 | 15878.91 | 0.0376681 | 0.0044289 | 0 | 1.701741 | 1 | 60 | 150 | no_ion
2 | 12597.66 | 0.0376446 | 0.0034565 | 0 | 1.701741 | 1 | 60 | 150 | no_ion
2 | 10019.53 | 0.0376638 | 0.0026727 | 0 | 1.701741 | 1 | 60 | 150 | no_ion
2 | 7928.241 | 0.0376904 | 0.0020113 | 0 | 1.701741 | 1 | 60 | 150 | no_ion
2 | 6307.871 | 0.037703 | 0.0014866 | 0 | 1.701741 | 1 | 60 | 150 | no_ion
2 | 5034.722 | 0.0377359 | 0.0010516 | 0 | 1.701741 | 1 | 60 | 150 | no_ion
2 | 3993.056 | 0.0377938 | 0.0006854 | 0 | 1.701741 | 1 | 60 | 150 | no_ion
2 | 3144.055 | 0.0378808 | 0.0003603 | 0 | 1.701741 | 1 | 60 | 150 | no_ion
2 | 2519.531 | 0.0379184 | 0.0001024 | 0 | 1.701741 | 1 | 60 | 150 | no_ion
2 | 2000.762 | 0.0379952 | -0.0001344 | 0 | 1.701741 | 1 | 60 | 150 | no_ion
2 | 1580.669 | 0.0381108 | -0.0003475 | 0 | 1.701741 | 1 | 60 | 150 | no_ion
2 | 1253.634 | 0.0382009 | -0.0005388 | 0 | 1.701741 | 1 | 60 | 150 | no_ion
2 | 1000.702 | 0.0383171 | -0.0007142 | 0 | 1.701741 | 1 | 60 | 150 | no_ion
2 | 790.0281 | 0.0384755 | -0.0008851 | 0 | 1.701741 | 1 | 60 | 150 | no_ion
2 | 628.811 | 0.0386276 | -0.0010529 | 0 | 1.701741 | 1 | 60 | 150 | no_ion
2 | 502.2321 | 0.0388101 | -0.00121 | 0 | 1.701741 | 1 | 60 | 150 | no_ion
2 | 400.1524 | 0.0389741 | -0.0013844 | 0 | 1.701741 | 1 | 60 | 150 | no_ion
2 | 315.5048 | 0.039181 | -0.0015832 | 0 | 1.701741 | 1 | 60 | 150 | no_ion
2 | 252.0161 | 0.0393983 | -0.0017846 | 0 | 1.701741 | 1 | 60 | 150 | no_ion
2 | 200.3205 | 0.0396429 | -0.0020062 | 0 | 1.701741 | 1 | 60 | 150 | no_ion
2 | 158.0056 | 0.0399729 | -0.0022483 | 0 | 1.701741 | 1 | 60 | 150 | no_ion
2 | 125.558 | 0.0403602 | -0.0024854 | 0 | 1.701741 | 1 | 60 | 150 | no_ion
2 | 99.734 | 0.0407574 | -0.0027206 | 0 | 1.701741 | 1 | 60 | 150 | no_ion
2 | 79.44915 | 0.0412457 | -0.0029276 | 0 | 1.701741 | 1 | 60 | 150 | no_ion
2 | 62.91946 | 0.0418117 | -0.0031113 | 0 | 1.701741 | 1 | 60 | 150 | no_ion
2 | 49.86702 | 0.0423999 | -0.0032321 | 0 | 1.701741 | 1 | 60 | 150 | no_ion
2 | 38.42213 | 0.043098 | -0.0032773 | 0 | 1.701741 | 1 | 60 | 150 | no_ion
2 | 31.25 | 0.0436066 | -0.0032475 | 0 | 1.701741 | 1 | 60 | 150 | no_ion
2 | 24.93351 | 0.0442191 | -0.0031503 | 0 | 1.701741 | 1 | 60 | 150 | no_ion
2 | 20.03205 | 0.0446815 | -0.0030145 | 0 | 1.701741 | 1 | 60 | 150 | no_ion
2 | 15.625 | 0.0452017 | -0.0028366 | 0 | 1.701741 | 1 | 60 | 150 | no_ion
2 | 12.46675 | 0.0456029 | -0.0026742 | 0 | 1.701741 | 1 | 60 | 150 | no_ion
2 | 9.9734 | 0.0459516 | -0.002519 | 0 | 1.701741 | 1 | 60 | 150 | no_ion
2 | 7.971939 | 0.0463088 | -0.0023921 | 0 | 1.701741 | 1 | 60 | 150 | no_ion
2 | 6.351626 | 0.0466121 | -0.0022477 | 0 | 1.701741 | 1 | 60 | 150 | no_ion
2 | 5.013369 | 0.0469048 | -0.0021467 | 0 | 1.701741 | 1 | 60 | 150 | no_ion
2 | 3.985969 | 0.047198 | -0.0020645 | 0 | 1.701741 | 1 | 60 | 150 | no_ion
2 | 3.175813 | 0.0474711 | -0.0019811 | 0 | 1.701741 | 1 | 60 | 150 | no_ion
2 | 2.516103 | 0.0476808 | -0.0019099 | 0 | 1.701741 | 1 | 60 | 150 | no_ion
2 | 1.99553 | 0.0480098 | -0.0018244 | 0 | 1.701741 | 1 | 60 | 150 | no_ion
2 | 1.587906 | 0.0481869 | -0.0018011 | 0 | 1.701741 | 1 | 60 | 150 | no_ion
2 | 1.258052 | 0.0485713 | -0.0016594 | 0 | 1.701741 | 1 | 60 | 150 | no_ion
2 | 0.997765 | 0.0487925 | -0.0016771 | 0 | 1.701741 | 1 | 60 | 150 | no_ion
2 | 0.7927448 | 0.0488869 | -0.0015414 | 0 | 1.701741 | 1 | 60 | 150 | no_ion
2 | 0.6290258 | 0.049218 | -0.001643 | 0 | 1.701741 | 1 | 60 | 150 | no_ion
2 | 0.4988825 | 0.0494785 | -0.0014754 | 0 | 1.701741 | 1 | 60 | 150 | no_ion
2 | 0.3985969 | 0.0498016 | -0.0013374 | 0 | 1.701741 | 1 | 60 | 150 | no_ion
2 | 0.316723 | 0.0496925 | -0.0012291 | 0 | 1.701741 | 1 | 60 | 150 | no_ion
2 | 0.2514753 | 0.0500676 | -0.0013584 | 0 | 1.701741 | 1 | 60 | 150 | no_ion
2 | 0.1999787 | 0.0502252 | -0.0012695 | 0 | 1.701741 | 1 | 60 | 150 | no_ion
2 | 0.1587906 | 0.0505795 | -0.0013453 | 0 | 1.701741 | 1 | 60 | 150 | no_ion
2 | 0.1260081 | 0.0507583 | -0.0010492 | 0 | 1.701741 | 1 | 60 | 150 | no_ion
2 | 0.1001603 | 0.0510031 | -0.0010904 | 0 | 1.701741 | 1 | 60 | 150 | no_ion
2 | 0.0795031 | 0.0510921 | -0.001085 | 0 | 1.701741 | 1 | 60 | 150 | no_ion
2 | 0.0631398 | 0.0513568 | -0.0007367 | 0 | 1.701741 | 1 | 60 | 150 | no_ion
2 | 0.050123 | 0.0515758 | -0.0006376 | 0 | 1.701741 | 1 | 60 | 150 | no_ion
2 | 0.0398326 | 0.0515731 | -0.0004255 | 0 | 1.701741 | 1 | 60 | 150 | no_ion
2 | 0.0316381 | 0.051514 | -0.0004394 | 0 | 1.701741 | 1 | 60 | 150 | no_ion
2 | 0.025126 | 0.0516976 | -0.0003575 | 0 | 1.701741 | 1 | 60 | 150 | no_ion
2 | 0.019957 | 0.0516066 | -0.000234 | 0 | 1.701741 | 1 | 60 | 150 | no_ion
2 | 0.015849 | 0.0515275 | -0.0001647 | 0 | 1.701741 | 1 | 60 | 150 | no_ion
2 | 0.01259 | 0.0516796 | -0.0003473 | 0 | 1.701741 | 1 | 60 | 150 | no_ion
2 | 0.0100006 | 0.0516313 | -0.0001411 | 0 | 1.701741 | 1 | 60 | 150 | no_ion
4 | 19980.47 | 0.0376029 | 0.0056554 | 0 | 1.703466 | 1 | 60 | 150 | no_ion
4 | 15878.91 | 0.0375777 | 0.0044376 | 0 | 1.703466 | 1 | 60 | 150 | no_ion
4 | 12597.66 | 0.0375476 | 0.0034619 | 0 | 1.703466 | 1 | 60 | 150 | no_ion
4 | 10019.53 | 0.0375595 | 0.0026628 | 0 | 1.703466 | 1 | 60 | 150 | no_ion
4 | 7928.241 | 0.0375826 | 0.0020133 | 0 | 1.703466 | 1 | 60 | 150 | no_ion
4 | 6307.871 | 0.0375967 | 0.0014938 | 0 | 1.703466 | 1 | 60 | 150 | no_ion
4 | 5034.722 | 0.037655 | 0.0010559 | 0 | 1.703466 | 1 | 60 | 150 | no_ion
4 | 3993.056 | 0.0376956 | 0.0006855 | 0 | 1.703466 | 1 | 60 | 150 | no_ion
4 | 3144.055 | 0.0377652 | 0.0003623 | 0 | 1.703466 | 1 | 60 | 150 | no_ion
4 | 2519.531 | 0.0378088 | 0.0001054 | 0 | 1.703466 | 1 | 60 | 150 | no_ion
4 | 2000.762 | 0.0378648 | -0.00013 | 0 | 1.703466 | 1 | 60 | 150 | no_ion
4 | 1580.669 | 0.0379999 | -0.0003468 | 0 | 1.703466 | 1 | 60 | 150 | no_ion
4 | 1253.634 | 0.0381246 | -0.0005383 | 0 | 1.703466 | 1 | 60 | 150 | no_ion
4 | 1000.702 | 0.0382446 | -0.0007108 | 0 | 1.703466 | 1 | 60 | 150 | no_ion
4 | 790.0281 | 0.038378 | -0.0008836 | 0 | 1.703466 | 1 | 60 | 150 | no_ion
4 | 628.811 | 0.0385377 | -0.0010509 | 0 | 1.703466 | 1 | 60 | 150 | no_ion
4 | 502.2321 | 0.038688 | -0.0012041 | 0 | 1.703466 | 1 | 60 | 150 | no_ion
4 | 400.1524 | 0.0388689 | -0.0013839 | 0 | 1.703466 | 1 | 60 | 150 | no_ion
4 | 315.5048 | 0.0390957 | -0.0015817 | 0 | 1.703466 | 1 | 60 | 150 | no_ion
4 | 252.0161 | 0.039304 | -0.0017838 | 0 | 1.703466 | 1 | 60 | 150 | no_ion
4 | 200.3205 | 0.0395758 | -0.0020051 | 0 | 1.703466 | 1 | 60 | 150 | no_ion
4 | 158.0056 | 0.039915 | -0.0022459 | 0 | 1.703466 | 1 | 60 | 150 | no_ion
4 | 125.558 | 0.0402846 | -0.0024898 | 0 | 1.703466 | 1 | 60 | 150 | no_ion
4 | 99.734 | 0.0406925 | -0.002726 | 0 | 1.703466 | 1 | 60 | 150 | no_ion
4 | 79.44915 | 0.0411889 | -0.0029405 | 0 | 1.703466 | 1 | 60 | 150 | no_ion
4 | 62.91946 | 0.0417038 | -0.0031285 | 0 | 1.703466 | 1 | 60 | 150 | no_ion
4 | 49.86702 | 0.0422985 | -0.003247 | 0 | 1.703466 | 1 | 60 | 150 | no_ion
4 | 38.42213 | 0.0429891 | -0.0033089 | 0 | 1.703466 | 1 | 60 | 150 | no_ion
4 | 31.25 | 0.0435404 | -0.0032807 | 0 | 1.703466 | 1 | 60 | 150 | no_ion
4 | 24.93351 | 0.0440914 | -0.0031855 | 0 | 1.703466 | 1 | 60 | 150 | no_ion
4 | 20.03205 | 0.0445963 | -0.003061 | 0 | 1.703466 | 1 | 60 | 150 | no_ion
4 | 15.625 | 0.045119 | -0.0028844 | 0 | 1.703466 | 1 | 60 | 150 | no_ion
4 | 12.46675 | 0.0455592 | -0.0027286 | 0 | 1.703466 | 1 | 60 | 150 | no_ion
4 | 9.9734 | 0.0459038 | -0.0025782 | 0 | 1.703466 | 1 | 60 | 150 | no_ion
4 | 7.971939 | 0.0462553 | -0.0024462 | 0 | 1.703466 | 1 | 60 | 150 | no_ion
4 | 6.351626 | 0.046556 | -0.0023393 | 0 | 1.703466 | 1 | 60 | 150 | no_ion
4 | 5.013369 | 0.046842 | -0.0022276 | 0 | 1.703466 | 1 | 60 | 150 | no_ion
4 | 3.985969 | 0.0471699 | -0.002126 | 0 | 1.703466 | 1 | 60 | 150 | no_ion
4 | 3.175813 | 0.0474462 | -0.002104 | 0 | 1.703466 | 1 | 60 | 150 | no_ion
4 | 2.516103 | 0.0477771 | -0.0020065 | 0 | 1.703466 | 1 | 60 | 150 | no_ion
4 | 1.99553 | 0.0481033 | -0.0019591 | 0 | 1.703466 | 1 | 60 | 150 | no_ion
4 | 1.587906 | 0.0482744 | -0.001837 | 0 | 1.703466 | 1 | 60 | 150 | no_ion
4 | 1.258052 | 0.0485485 | -0.0019101 | 0 | 1.703466 | 1 | 60 | 150 | no_ion
4 | 0.997765 | 0.0488259 | -0.0016466 | 0 | 1.703466 | 1 | 60 | 150 | no_ion
4 | 0.7927448 | 0.0490913 | -0.0017821 | 0 | 1.703466 | 1 | 60 | 150 | no_ion
4 | 0.6290258 | 0.049266 | -0.0017421 | 0 | 1.703466 | 1 | 60 | 150 | no_ion
4 | 0.4988825 | 0.0494672 | -0.0015736 | 0 | 1.703466 | 1 | 60 | 150 | no_ion
4 | 0.3985969 | 0.0499501 | -0.0015801 | 0 | 1.703466 | 1 | 60 | 150 | no_ion
4 | 0.316723 | 0.0501663 | -0.0015441 | 0 | 1.703466 | 1 | 60 | 150 | no_ion
4 | 0.2514753 | 0.0502795 | -0.0014306 | 0 | 1.703466 | 1 | 60 | 150 | no_ion
4 | 0.1999787 | 0.0506448 | -0.0013109 | 0 | 1.703466 | 1 | 60 | 150 | no_ion
4 | 0.1587906 | 0.0509453 | -0.0012767 | 0 | 1.703466 | 1 | 60 | 150 | no_ion
4 | 0.1260081 | 0.0511699 | -0.0013727 | 0 | 1.703466 | 1 | 60 | 150 | no_ion
4 | 0.1001603 | 0.0512922 | -0.0009493 | 0 | 1.703466 | 1 | 60 | 150 | no_ion
4 | 0.0795031 | 0.0513722 | -0.0008755 | 0 | 1.703466 | 1 | 60 | 150 | no_ion
4 | 0.0631398 | 0.0515282 | -0.000786 | 0 | 1.703466 | 1 | 60 | 150 | no_ion
4 | 0.050123 | 0.0516874 | -0.0006371 | 0 | 1.703466 | 1 | 60 | 150 | no_ion
4 | 0.0398326 | 0.0518246 | -0.0004946 | 0 | 1.703466 | 1 | 60 | 150 | no_ion
4 | 0.0316381 | 0.0517453 | -0.0003433 | 0 | 1.703466 | 1 | 60 | 150 | no_ion
4 | 0.025126 | 0.051641 | -0.0003446 | 0 | 1.703466 | 1 | 60 | 150 | no_ion
4 | 0.019957 | 0.0518057 | -0.0002304 | 0 | 1.703466 | 1 | 60 | 150 | no_ion
4 | 0.015849 | 0.0518231 | -0.0002299 | 0 | 1.703466 | 1 | 60 | 150 | no_ion
4 | 0.01259 | 0.0519625 | -6.038646e-05 | 0 | 1.703466 | 1 | 60 | 150 | no_ion
4 | 0.0100006 | 0.0518511 | 0.0001849 | 0 | 1.703466 | 1 | 60 | 150 | no_ion
6 | 19980.47 | 0.0375462 | 0.0056493 | 0 | 1.703736 | 1 | 60 | 150 | no_ion
6 | 15878.91 | 0.0375393 | 0.004448 | 0 | 1.703736 | 1 | 60 | 150 | no_ion
6 | 12597.66 | 0.037521 | 0.0034649 | 0 | 1.703736 | 1 | 60 | 150 | no_ion
6 | 10019.53 | 0.0375353 | 0.0026848 | 0 | 1.703736 | 1 | 60 | 150 | no_ion
6 | 7928.241 | 0.0375618 | 0.0020169 | 0 | 1.703736 | 1 | 60 | 150 | no_ion
6 | 6307.871 | 0.0375872 | 0.00149 | 0 | 1.703736 | 1 | 60 | 150 | no_ion
6 | 5034.722 | 0.0376379 | 0.0010569 | 0 | 1.703736 | 1 | 60 | 150 | no_ion
6 | 3993.056 | 0.0376908 | 0.0006881 | 0 | 1.703736 | 1 | 60 | 150 | no_ion
6 | 3144.055 | 0.0377217 | 0.0003651 | 0 | 1.703736 | 1 | 60 | 150 | no_ion
6 | 2519.531 | 0.037831 | 0.0001088 | 0 | 1.703736 | 1 | 60 | 150 | no_ion
6 | 2000.762 | 0.0379334 | -0.0001316 | 0 | 1.703736 | 1 | 60 | 150 | no_ion
6 | 1580.669 | 0.0380051 | -0.0003452 | 0 | 1.703736 | 1 | 60 | 150 | no_ion
6 | 1253.634 | 0.0381139 | -0.0005384 | 0 | 1.703736 | 1 | 60 | 150 | no_ion
6 | 1000.702 | 0.0382935 | -0.0007159 | 0 | 1.703736 | 1 | 60 | 150 | no_ion
6 | 790.0281 | 0.0384212 | -0.0008878 | 0 | 1.703736 | 1 | 60 | 150 | no_ion
6 | 628.811 | 0.038548 | -0.0010519 | 0 | 1.703736 | 1 | 60 | 150 | no_ion
6 | 502.2321 | 0.0387353 | -0.0012095 | 0 | 1.703736 | 1 | 60 | 150 | no_ion
6 | 400.1524 | 0.0389106 | -0.0013844 | 0 | 1.703736 | 1 | 60 | 150 | no_ion
6 | 315.5048 | 0.039116 | -0.0015812 | 0 | 1.703736 | 1 | 60 | 150 | no_ion
6 | 252.0161 | 0.0393308 | -0.001783 | 0 | 1.703736 | 1 | 60 | 150 | no_ion
6 | 200.3205 | 0.0396046 | -0.0020096 | 0 | 1.703736 | 1 | 60 | 150 | no_ion
6 | 158.0056 | 0.0399167 | -0.002254 | 0 | 1.703736 | 1 | 60 | 150 | no_ion
6 | 125.558 | 0.0402681 | -0.0024925 | 0 | 1.703736 | 1 | 60 | 150 | no_ion
6 | 99.734 | 0.040688 | -0.0027353 | 0 | 1.703736 | 1 | 60 | 150 | no_ion
6 | 79.44915 | 0.0411771 | -0.0029537 | 0 | 1.703736 | 1 | 60 | 150 | no_ion
6 | 62.91946 | 0.0417159 | -0.0031457 | 0 | 1.703736 | 1 | 60 | 150 | no_ion
6 | 49.86702 | 0.0423587 | -0.0032691 | 0 | 1.703736 | 1 | 60 | 150 | no_ion
6 | 38.42213 | 0.0430307 | -0.0033238 | 0 | 1.703736 | 1 | 60 | 150 | no_ion
6 | 31.25 | 0.0435937 | -0.0033068 | 0 | 1.703736 | 1 | 60 | 150 | no_ion
6 | 24.93351 | 0.0441532 | -0.0032176 | 0 | 1.703736 | 1 | 60 | 150 | no_ion
6 | 20.03205 | 0.0446287 | -0.003099 | 0 | 1.703736 | 1 | 60 | 150 | no_ion
6 | 15.625 | 0.0452045 | -0.0029227 | 0 | 1.703736 | 1 | 60 | 150 | no_ion
6 | 12.46675 | 0.0456053 | -0.002775 | 0 | 1.703736 | 1 | 60 | 150 | no_ion
6 | 9.9734 | 0.0459543 | -0.0026371 | 0 | 1.703736 | 1 | 60 | 150 | no_ion
6 | 7.971939 | 0.0463351 | -0.0025162 | 0 | 1.703736 | 1 | 60 | 150 | no_ion
6 | 6.351626 | 0.0467077 | -0.0024106 | 0 | 1.703736 | 1 | 60 | 150 | no_ion
6 | 5.013369 | 0.047006 | -0.0023042 | 0 | 1.703736 | 1 | 60 | 150 | no_ion
6 | 3.985969 | 0.047239 | -0.0022078 | 0 | 1.703736 | 1 | 60 | 150 | no_ion
6 | 3.175813 | 0.0476211 | -0.0021905 | 0 | 1.703736 | 1 | 60 | 150 | no_ion
6 | 2.516103 | 0.0479473 | -0.0020443 | 0 | 1.703736 | 1 | 60 | 150 | no_ion
6 | 1.99553 | 0.0482608 | -0.0020153 | 0 | 1.703736 | 1 | 60 | 150 | no_ion
6 | 1.587906 | 0.0484421 | -0.0020595 | 0 | 1.703736 | 1 | 60 | 150 | no_ion
6 | 1.258052 | 0.0487842 | -0.0019082 | 0 | 1.703736 | 1 | 60 | 150 | no_ion
6 | 0.997765 | 0.0490617 | -0.0019388 | 0 | 1.703736 | 1 | 60 | 150 | no_ion
6 | 0.7927448 | 0.0493429 | -0.0018511 | 0 | 1.703736 | 1 | 60 | 150 | no_ion
6 | 0.6290258 | 0.0496252 | -0.0018114 | 0 | 1.703736 | 1 | 60 | 150 | no_ion
6 | 0.4988825 | 0.0498775 | -0.0017114 | 0 | 1.703736 | 1 | 60 | 150 | no_ion
6 | 0.3985969 | 0.0502314 | -0.0016837 | 0 | 1.703736 | 1 | 60 | 150 | no_ion
6 | 0.316723 | 0.0503852 | -0.0016163 | 0 | 1.703736 | 1 | 60 | 150 | no_ion
6 | 0.2514753 | 0.0507894 | -0.0016426 | 0 | 1.703736 | 1 | 60 | 150 | no_ion
6 | 0.1999787 | 0.0508694 | -0.0015168 | 0 | 1.703736 | 1 | 60 | 150 | no_ion
6 | 0.1587906 | 0.0511699 | -0.0014889 | 0 | 1.703736 | 1 | 60 | 150 | no_ion
6 | 0.1260081 | 0.0514319 | -0.0013349 | 0 | 1.703736 | 1 | 60 | 150 | no_ion
6 | 0.1001603 | 0.0518035 | -0.0010526 | 0 | 1.703736 | 1 | 60 | 150 | no_ion
6 | 0.0795031 | 0.051782 | -0.0010358 | 0 | 1.703736 | 1 | 60 | 150 | no_ion
6 | 0.0631398 | 0.0519558 | -0.0008056 | 0 | 1.703736 | 1 | 60 | 150 | no_ion
6 | 0.050123 | 0.0522671 | -0.0006587 | 0 | 1.703736 | 1 | 60 | 150 | no_ion
6 | 0.0398326 | 0.0522006 | -0.0005188 | 0 | 1.703736 | 1 | 60 | 150 | no_ion
6 | 0.0316381 | 0.0522965 | -0.0003263 | 0 | 1.703736 | 1 | 60 | 150 | no_ion
6 | 0.025126 | 0.0522768 | -0.0003368 | 0 | 1.703736 | 1 | 60 | 150 | no_ion
6 | 0.019957 | 0.0522256 | -0.0003258 | 0 | 1.703736 | 1 | 60 | 150 | no_ion
6 | 0.015849 | 0.0522434 | -8.453544e-05 | 0 | 1.703736 | 1 | 60 | 150 | no_ion
6 | 0.01259 | 0.0522586 | -0.0001455 | 0 | 1.703736 | 1 | 60 | 150 | no_ion
6 | 0.0100006 | 0.0524506 | -0.0003027 | 0 | 1.703736 | 1 | 60 | 150 | no_ion