## Sheet1
Time(h) | Freq | Zreal | Zimag | ppm | mean_voltage | current | temperature | flow | Label
0 | 19980.47 | 0.044133 | 0.0080776 | 0 | 1.832973 | 1 | 60 | 150 | no_ion
0 | 15878.91 | 0.0442519 | 0.0059754 | 0 | 1.832973 | 1 | 60 | 150 | no_ion
0 | 12597.66 | 0.0444223 | 0.0042421 | 0 | 1.832973 | 1 | 60 | 150 | no_ion
0 | 10019.53 | 0.0445853 | 0.0028406 | 0 | 1.832973 | 1 | 60 | 150 | no_ion
0 | 7928.241 | 0.0448539 | 0.0016431 | 0 | 1.832973 | 1 | 60 | 150 | no_ion
0 | 6307.871 | 0.0451128 | 0.0006457 | 0 | 1.832973 | 1 | 60 | 150 | no_ion
0 | 5034.722 | 0.0453594 | -0.000209 | 0 | 1.832973 | 1 | 60 | 150 | no_ion
0 | 3993.056 | 0.0456685 | -0.0009859 | 0 | 1.832973 | 1 | 60 | 150 | no_ion
0 | 3144.055 | 0.0460132 | -0.0017241 | 0 | 1.832973 | 1 | 60 | 150 | no_ion
0 | 2519.531 | 0.0464031 | -0.0023712 | 0 | 1.832973 | 1 | 60 | 150 | no_ion
0 | 2000.762 | 0.0468435 | -0.0030266 | 0 | 1.832973 | 1 | 60 | 150 | no_ion
0 | 1580.669 | 0.0472723 | -0.0036728 | 0 | 1.832973 | 1 | 60 | 150 | no_ion
0 | 1253.634 | 0.0478154 | -0.0043314 | 0 | 1.832973 | 1 | 60 | 150 | no_ion
0 | 1000.702 | 0.0483943 | -0.0049964 | 0 | 1.832973 | 1 | 60 | 150 | no_ion
0 | 790.0281 | 0.0490773 | -0.0057301 | 0 | 1.832973 | 1 | 60 | 150 | no_ion
0 | 628.811 | 0.049825 | -0.0064868 | 0 | 1.832973 | 1 | 60 | 150 | no_ion
0 | 502.2321 | 0.0506084 | -0.007268 | 0 | 1.832973 | 1 | 60 | 150 | no_ion
0 | 400.1524 | 0.0515566 | -0.0081843 | 0 | 1.832973 | 1 | 60 | 150 | no_ion
0 | 315.5048 | 0.0525924 | -0.0092373 | 0 | 1.832973 | 1 | 60 | 150 | no_ion
0 | 252.0161 | 0.0536386 | -0.010332 | 0 | 1.832973 | 1 | 60 | 150 | no_ion
0 | 200.3205 | 0.0548726 | -0.0116067 | 0 | 1.832973 | 1 | 60 | 150 | no_ion
0 | 158.0056 | 0.056373 | -0.0131108 | 0 | 1.832973 | 1 | 60 | 150 | no_ion
0 | 125.558 | 0.0580538 | -0.0147277 | 0 | 1.832973 | 1 | 60 | 150 | no_ion
0 | 99.734 | 0.05995 | -0.0164851 | 0 | 1.832973 | 1 | 60 | 150 | no_ion
0 | 79.44915 | 0.062417 | -0.0184003 | 0 | 1.832973 | 1 | 60 | 150 | no_ion
0 | 62.91946 | 0.0650634 | -0.0204238 | 0 | 1.832973 | 1 | 60 | 150 | no_ion
0 | 49.86702 | 0.0680482 | -0.0224625 | 0 | 1.832973 | 1 | 60 | 150 | no_ion
0 | 38.42213 | 0.0717413 | -0.0247712 | 0 | 1.832973 | 1 | 60 | 150 | no_ion
0 | 31.25 | 0.0747329 | -0.0265189 | 0 | 1.832973 | 1 | 60 | 150 | no_ion
0 | 24.93351 | 0.0786723 | -0.0283995 | 0 | 1.832973 | 1 | 60 | 150 | no_ion
0 | 20.03205 | 0.0823531 | -0.0301637 | 0 | 1.832973 | 1 | 60 | 150 | no_ion
0 | 15.625 | 0.0869906 | -0.0319944 | 0 | 1.832973 | 1 | 60 | 150 | no_ion
0 | 12.46675 | 0.091169 | -0.0335295 | 0 | 1.832973 | 1 | 60 | 150 | no_ion
0 | 9.9734 | 0.0955675 | -0.0349194 | 0 | 1.832973 | 1 | 60 | 150 | no_ion
0 | 7.971939 | 0.1002991 | -0.0360992 | 0 | 1.832973 | 1 | 60 | 150 | no_ion
0 | 6.351626 | 0.1045881 | -0.0371232 | 0 | 1.832973 | 1 | 60 | 150 | no_ion
0 | 5.013369 | 0.1095628 | -0.0378953 | 0 | 1.832973 | 1 | 60 | 150 | no_ion
0 | 3.985969 | 0.1140825 | -0.0383157 | 0 | 1.832973 | 1 | 60 | 150 | no_ion
0 | 3.175813 | 0.1187342 | -0.0384217 | 0 | 1.832973 | 1 | 60 | 150 | no_ion
0 | 2.516103 | 0.1239585 | -0.03797 | 0 | 1.832973 | 1 | 60 | 150 | no_ion
0 | 1.99553 | 0.1281146 | -0.0373545 | 0 | 1.832973 | 1 | 60 | 150 | no_ion
0 | 1.587906 | 0.1330795 | -0.0367458 | 0 | 1.832973 | 1 | 60 | 150 | no_ion
0 | 1.258052 | 0.1374865 | -0.0357597 | 0 | 1.832973 | 1 | 60 | 150 | no_ion
0 | 0.997765 | 0.142117 | -0.0343638 | 0 | 1.832973 | 1 | 60 | 150 | no_ion
0 | 0.7927448 | 0.146235 | -0.0324892 | 0 | 1.832973 | 1 | 60 | 150 | no_ion
0 | 0.6290258 | 0.149891 | -0.0306058 | 0 | 1.832973 | 1 | 60 | 150 | no_ion
0 | 0.4988825 | 0.1534057 | -0.0281227 | 0 | 1.832973 | 1 | 60 | 150 | no_ion
0 | 0.3985969 | 0.1562536 | -0.0260293 | 0 | 1.832973 | 1 | 60 | 150 | no_ion
0 | 0.316723 | 0.1587503 | -0.023028 | 0 | 1.832973 | 1 | 60 | 150 | no_ion
0 | 0.2514753 | 0.1611725 | -0.0199799 | 0 | 1.832973 | 1 | 60 | 150 | no_ion
0 | 0.1999787 | 0.1628018 | -0.0166189 | 0 | 1.832973 | 1 | 60 | 150 | no_ion
0 | 0.1587906 | 0.1643907 | -0.01326 | 0 | 1.832973 | 1 | 60 | 150 | no_ion
0 | 0.1260081 | 0.1654513 | -0.0092541 | 0 | 1.832973 | 1 | 60 | 150 | no_ion
0 | 0.1001603 | 0.1653996 | -0.0055381 | 0 | 1.832973 | 1 | 60 | 150 | no_ion
0 | 0.0795031 | 0.1651072 | -0.0014879 | 0 | 1.832973 | 1 | 60 | 150 | no_ion
0 | 0.0631398 | 0.1646478 | 0.002276 | 0 | 1.832973 | 1 | 60 | 150 | no_ion
0 | 0.050123 | 0.1634876 | 0.0057839 | 0 | 1.832973 | 1 | 60 | 150 | no_ion
0 | 0.0398326 | 0.162287 | 0.0081353 | 0 | 1.832973 | 1 | 60 | 150 | no_ion
0 | 0.0316381 | 0.1606628 | 0.0105103 | 0 | 1.832973 | 1 | 60 | 150 | no_ion
0 | 0.025126 | 0.1589485 | 0.0123046 | 0 | 1.832973 | 1 | 60 | 150 | no_ion
0 | 0.019957 | 0.1572209 | 0.013843 | 0 | 1.832973 | 1 | 60 | 150 | no_ion
0 | 0.015849 | 0.1555523 | 0.014864 | 0 | 1.832973 | 1 | 60 | 150 | no_ion
0 | 0.01259 | 0.1539491 | 0.0154484 | 0 | 1.832973 | 1 | 60 | 150 | no_ion
0 | 0.0100006 | 0.1523065 | 0.015958 | 0 | 1.832973 | 1 | 60 | 150 | no_ion
2 | 19980.47 | 0.044123 | 0.0080812 | 0 | 1.832782 | 1 | 60 | 150 | no_ion
2 | 15878.91 | 0.04425 | 0.005977 | 0 | 1.832782 | 1 | 60 | 150 | no_ion
2 | 12597.66 | 0.0444002 | 0.004246 | 0 | 1.832782 | 1 | 60 | 150 | no_ion
2 | 10019.53 | 0.0445875 | 0.0028405 | 0 | 1.832782 | 1 | 60 | 150 | no_ion
2 | 7928.241 | 0.0448205 | 0.0016315 | 0 | 1.832782 | 1 | 60 | 150 | no_ion
2 | 6307.871 | 0.0450493 | 0.0006445 | 0 | 1.832782 | 1 | 60 | 150 | no_ion
2 | 5034.722 | 0.045314 | -0.0002069 | 0 | 1.832782 | 1 | 60 | 150 | no_ion
2 | 3993.056 | 0.0456207 | -0.0009815 | 0 | 1.832782 | 1 | 60 | 150 | no_ion
2 | 3144.055 | 0.0459775 | -0.0017222 | 0 | 1.832782 | 1 | 60 | 150 | no_ion
2 | 2519.531 | 0.0463909 | -0.0023783 | 0 | 1.832782 | 1 | 60 | 150 | no_ion
2 | 2000.762 | 0.0467886 | -0.0030311 | 0 | 1.832782 | 1 | 60 | 150 | no_ion
2 | 1580.669 | 0.0472837 | -0.0036921 | 0 | 1.832782 | 1 | 60 | 150 | no_ion
2 | 1253.634 | 0.0478419 | -0.0043628 | 0 | 1.832782 | 1 | 60 | 150 | no_ion
2 | 1000.702 | 0.0484263 | -0.0050375 | 0 | 1.832782 | 1 | 60 | 150 | no_ion
2 | 790.0281 | 0.0490896 | -0.005768 | 0 | 1.832782 | 1 | 60 | 150 | no_ion
2 | 628.811 | 0.0498529 | -0.0065385 | 0 | 1.832782 | 1 | 60 | 150 | no_ion
2 | 502.2321 | 0.0506443 | -0.0073273 | 0 | 1.832782 | 1 | 60 | 150 | no_ion
2 | 400.1524 | 0.0515427 | -0.0082292 | 0 | 1.832782 | 1 | 60 | 150 | no_ion
2 | 315.5048 | 0.0525416 | -0.0092631 | 0 | 1.832782 | 1 | 60 | 150 | no_ion
2 | 252.0161 | 0.0536464 | -0.0103987 | 0 | 1.832782 | 1 | 60 | 150 | no_ion
2 | 200.3205 | 0.054848 | -0.0116748 | 0 | 1.832782 | 1 | 60 | 150 | no_ion
2 | 158.0056 | 0.0562784 | -0.0131618 | 0 | 1.832782 | 1 | 60 | 150 | no_ion
2 | 125.558 | 0.05795 | -0.0148008 | 0 | 1.832782 | 1 | 60 | 150 | no_ion
2 | 99.734 | 0.0598403 | -0.0165925 | 0 | 1.832782 | 1 | 60 | 150 | no_ion
2 | 79.44915 | 0.0624548 | -0.0185523 | 0 | 1.832782 | 1 | 60 | 150 | no_ion
2 | 62.91946 | 0.0650394 | -0.020606 | 0 | 1.832782 | 1 | 60 | 150 | no_ion
2 | 49.86702 | 0.0679486 | -0.0226656 | 0 | 1.832782 | 1 | 60 | 150 | no_ion
2 | 38.42213 | 0.0716478 | -0.0250069 | 0 | 1.832782 | 1 | 60 | 150 | no_ion
2 | 31.25 | 0.0749474 | -0.0268367 | 0 | 1.832782 | 1 | 60 | 150 | no_ion
2 | 24.93351 | 0.0789044 | -0.0287497 | 0 | 1.832782 | 1 | 60 | 150 | no_ion
2 | 20.03205 | 0.0826278 | -0.0305397 | 0 | 1.832782 | 1 | 60 | 150 | no_ion
2 | 15.625 | 0.0872943 | -0.0324052 | 0 | 1.832782 | 1 | 60 | 150 | no_ion
2 | 12.46675 | 0.0916328 | -0.0339709 | 0 | 1.832782 | 1 | 60 | 150 | no_ion
2 | 9.9734 | 0.0959042 | -0.0353343 | 0 | 1.832782 | 1 | 60 | 150 | no_ion
2 | 7.971939 | 0.1005063 | -0.0365377 | 0 | 1.832782 | 1 | 60 | 150 | no_ion
2 | 6.351626 | 0.1052142 | -0.0375657 | 0 | 1.832782 | 1 | 60 | 150 | no_ion
2 | 5.013369 | 0.1096966 | -0.0383093 | 0 | 1.832782 | 1 | 60 | 150 | no_ion
2 | 3.985969 | 0.1145966 | -0.0387612 | 0 | 1.832782 | 1 | 60 | 150 | no_ion
2 | 3.175813 | 0.1193867 | -0.0389019 | 0 | 1.832782 | 1 | 60 | 150 | no_ion
2 | 2.516103 | 0.1246113 | -0.0384745 | 0 | 1.832782 | 1 | 60 | 150 | no_ion
2 | 1.99553 | 0.1285486 | -0.0378123 | 0 | 1.832782 | 1 | 60 | 150 | no_ion
2 | 1.587906 | 0.1335047 | -0.0371234 | 0 | 1.832782 | 1 | 60 | 150 | no_ion
2 | 1.258052 | 0.1380366 | -0.0361754 | 0 | 1.832782 | 1 | 60 | 150 | no_ion
2 | 0.997765 | 0.1426135 | -0.0347221 | 0 | 1.832782 | 1 | 60 | 150 | no_ion
2 | 0.7927448 | 0.1464408 | -0.0330138 | 0 | 1.832782 | 1 | 60 | 150 | no_ion
2 | 0.6290258 | 0.1505069 | -0.0309867 | 0 | 1.832782 | 1 | 60 | 150 | no_ion
2 | 0.4988825 | 0.154023 | -0.0286763 | 0 | 1.832782 | 1 | 60 | 150 | no_ion
2 | 0.3985969 | 0.156629 | -0.0263181 | 0 | 1.832782 | 1 | 60 | 150 | no_ion
2 | 0.316723 | 0.159577 | -0.0233182 | 0 | 1.832782 | 1 | 60 | 150 | no_ion
2 | 0.2514753 | 0.1620019 | -0.0203551 | 0 | 1.832782 | 1 | 60 | 150 | no_ion
2 | 0.1999787 | 0.1636148 | -0.0170019 | 0 | 1.832782 | 1 | 60 | 150 | no_ion
2 | 0.1587906 | 0.165075 | -0.0133395 | 0 | 1.832782 | 1 | 60 | 150 | no_ion
2 | 0.1260081 | 0.1660183 | -0.0093647 | 0 | 1.832782 | 1 | 60 | 150 | no_ion
2 | 0.1001603 | 0.1661711 | -0.0052027 | 0 | 1.832782 | 1 | 60 | 150 | no_ion
2 | 0.0795031 | 0.1660096 | -0.0016723 | 0 | 1.832782 | 1 | 60 | 150 | no_ion
2 | 0.0631398 | 0.1658282 | 0.0026487 | 0 | 1.832782 | 1 | 60 | 150 | no_ion
2 | 0.050123 | 0.1647423 | 0.0057832 | 0 | 1.832782 | 1 | 60 | 150 | no_ion
2 | 0.0398326 | 0.163304 | 0.0081334 | 0 | 1.832782 | 1 | 60 | 150 | no_ion
2 | 0.0316381 | 0.1616599 | 0.010546 | 0 | 1.832782 | 1 | 60 | 150 | no_ion
2 | 0.025126 | 0.1599085 | 0.0121676 | 0 | 1.832782 | 1 | 60 | 150 | no_ion
2 | 0.019957 | 0.1581612 | 0.0134629 | 0 | 1.832782 | 1 | 60 | 150 | no_ion
2 | 0.015849 | 0.1565213 | 0.0145772 | 0 | 1.832782 | 1 | 60 | 150 | no_ion
2 | 0.01259 | 0.1547784 | 0.0154149 | 0 | 1.832782 | 1 | 60 | 150 | no_ion
2 | 0.0100006 | 0.1532511 | 0.0161661 | 0 | 1.832782 | 1 | 60 | 150 | no_ion
4 | 19980.47 | 0.0441212 | 0.008062 | 0 | 1.833103 | 1 | 60 | 150 | no_ion
4 | 15878.91 | 0.0442442 | 0.0059588 | 0 | 1.833103 | 1 | 60 | 150 | no_ion
4 | 12597.66 | 0.0444319 | 0.004227 | 0 | 1.833103 | 1 | 60 | 150 | no_ion
4 | 10019.53 | 0.0445863 | 0.0028175 | 0 | 1.833103 | 1 | 60 | 150 | no_ion
4 | 7928.241 | 0.0448236 | 0.0016216 | 0 | 1.833103 | 1 | 60 | 150 | no_ion
4 | 6307.871 | 0.0450968 | 0.0006283 | 0 | 1.833103 | 1 | 60 | 150 | no_ion
4 | 5034.722 | 0.0453779 | -0.0002374 | 0 | 1.833103 | 1 | 60 | 150 | no_ion
4 | 3993.056 | 0.0456852 | -0.0010185 | 0 | 1.833103 | 1 | 60 | 150 | no_ion
4 | 3144.055 | 0.0460413 | -0.0017579 | 0 | 1.833103 | 1 | 60 | 150 | no_ion
4 | 2519.531 | 0.0463963 | -0.0024007 | 0 | 1.833103 | 1 | 60 | 150 | no_ion
4 | 2000.762 | 0.0468576 | -0.0030637 | 0 | 1.833103 | 1 | 60 | 150 | no_ion
4 | 1580.669 | 0.0473206 | -0.0037272 | 0 | 1.833103 | 1 | 60 | 150 | no_ion
4 | 1253.634 | 0.0478489 | -0.0043982 | 0 | 1.833103 | 1 | 60 | 150 | no_ion
4 | 1000.702 | 0.0484288 | -0.0050661 | 0 | 1.833103 | 1 | 60 | 150 | no_ion
4 | 790.0281 | 0.0491768 | -0.0058328 | 0 | 1.833103 | 1 | 60 | 150 | no_ion
4 | 628.811 | 0.0498922 | -0.0066053 | 0 | 1.833103 | 1 | 60 | 150 | no_ion
4 | 502.2321 | 0.0506808 | -0.0073902 | 0 | 1.833103 | 1 | 60 | 150 | no_ion
4 | 400.1524 | 0.051602 | -0.0083041 | 0 | 1.833103 | 1 | 60 | 150 | no_ion
4 | 315.5048 | 0.0526642 | -0.0093845 | 0 | 1.833103 | 1 | 60 | 150 | no_ion
4 | 252.0161 | 0.0537917 | -0.0105407 | 0 | 1.833103 | 1 | 60 | 150 | no_ion
4 | 200.3205 | 0.0550501 | -0.0118543 | 0 | 1.833103 | 1 | 60 | 150 | no_ion
4 | 158.0056 | 0.0565115 | -0.0133802 | 0 | 1.833103 | 1 | 60 | 150 | no_ion
4 | 125.558 | 0.0581936 | -0.0150339 | 0 | 1.833103 | 1 | 60 | 150 | no_ion
4 | 99.734 | 0.060154 | -0.0168712 | 0 | 1.833103 | 1 | 60 | 150 | no_ion
4 | 79.44915 | 0.0628428 | -0.0188769 | 0 | 1.833103 | 1 | 60 | 150 | no_ion
4 | 62.91946 | 0.065426 | -0.0209662 | 0 | 1.833103 | 1 | 60 | 150 | no_ion
4 | 49.86702 | 0.0684947 | -0.023098 | 0 | 1.833103 | 1 | 60 | 150 | no_ion
4 | 38.42213 | 0.0721708 | -0.0254627 | 0 | 1.833103 | 1 | 60 | 150 | no_ion
4 | 31.25 | 0.0755135 | -0.0273096 | 0 | 1.833103 | 1 | 60 | 150 | no_ion
4 | 24.93351 | 0.0793906 | -0.029269 | 0 | 1.833103 | 1 | 60 | 150 | no_ion
4 | 20.03205 | 0.0833052 | -0.0310705 | 0 | 1.833103 | 1 | 60 | 150 | no_ion
4 | 15.625 | 0.0879215 | -0.0329907 | 0 | 1.833103 | 1 | 60 | 150 | no_ion
4 | 12.46675 | 0.0923406 | -0.0345667 | 0 | 1.833103 | 1 | 60 | 150 | no_ion
4 | 9.9734 | 0.0967941 | -0.0359844 | 0 | 1.833103 | 1 | 60 | 150 | no_ion
4 | 7.971939 | 0.1014115 | -0.0372122 | 0 | 1.833103 | 1 | 60 | 150 | no_ion
4 | 6.351626 | 0.1057165 | -0.0381918 | 0 | 1.833103 | 1 | 60 | 150 | no_ion
4 | 5.013369 | 0.1107083 | -0.0389648 | 0 | 1.833103 | 1 | 60 | 150 | no_ion
4 | 3.985969 | 0.1155614 | -0.0394142 | 0 | 1.833103 | 1 | 60 | 150 | no_ion
4 | 3.175813 | 0.1203628 | -0.0394941 | 0 | 1.833103 | 1 | 60 | 150 | no_ion
4 | 2.516103 | 0.1255546 | -0.0390369 | 0 | 1.833103 | 1 | 60 | 150 | no_ion
4 | 1.99553 | 0.1295547 | -0.0383104 | 0 | 1.833103 | 1 | 60 | 150 | no_ion
4 | 1.587906 | 0.1345249 | -0.0377248 | 0 | 1.833103 | 1 | 60 | 150 | no_ion
4 | 1.258052 | 0.1390474 | -0.0367155 | 0 | 1.833103 | 1 | 60 | 150 | no_ion
4 | 0.997765 | 0.1437128 | -0.0351587 | 0 | 1.833103 | 1 | 60 | 150 | no_ion
4 | 0.7927448 | 0.1479212 | -0.0333494 | 0 | 1.833103 | 1 | 60 | 150 | no_ion
4 | 0.6290258 | 0.1517686 | -0.0313536 | 0 | 1.833103 | 1 | 60 | 150 | no_ion
4 | 0.4988825 | 0.1550331 | -0.0290564 | 0 | 1.833103 | 1 | 60 | 150 | no_ion
4 | 0.3985969 | 0.1582068 | -0.0266271 | 0 | 1.833103 | 1 | 60 | 150 | no_ion
4 | 0.316723 | 0.1604384 | -0.0236398 | 0 | 1.833103 | 1 | 60 | 150 | no_ion
4 | 0.2514753 | 0.1629242 | -0.0206844 | 0 | 1.833103 | 1 | 60 | 150 | no_ion
4 | 0.1999787 | 0.1647048 | -0.0171527 | 0 | 1.833103 | 1 | 60 | 150 | no_ion
4 | 0.1587906 | 0.1659954 | -0.0134778 | 0 | 1.833103 | 1 | 60 | 150 | no_ion
4 | 0.1260081 | 0.1672682 | -0.0092026 | 0 | 1.833103 | 1 | 60 | 150 | no_ion
4 | 0.1001603 | 0.1677542 | -0.0059162 | 0 | 1.833103 | 1 | 60 | 150 | no_ion
4 | 0.0795031 | 0.1668736 | -0.001809 | 0 | 1.833103 | 1 | 60 | 150 | no_ion
4 | 0.0631398 | 0.1663457 | 0.0021631 | 0 | 1.833103 | 1 | 60 | 150 | no_ion
4 | 0.050123 | 0.165643 | 0.0054138 | 0 | 1.833103 | 1 | 60 | 150 | no_ion
4 | 0.0398326 | 0.1642806 | 0.0088192 | 0 | 1.833103 | 1 | 60 | 150 | no_ion
4 | 0.0316381 | 0.1625933 | 0.0107503 | 0 | 1.833103 | 1 | 60 | 150 | no_ion
4 | 0.025126 | 0.1611413 | 0.0126348 | 0 | 1.833103 | 1 | 60 | 150 | no_ion
4 | 0.019957 | 0.159361 | 0.0139825 | 0 | 1.833103 | 1 | 60 | 150 | no_ion
4 | 0.015849 | 0.1577092 | 0.0147556 | 0 | 1.833103 | 1 | 60 | 150 | no_ion
4 | 0.01259 | 0.1558747 | 0.0158129 | 0 | 1.833103 | 1 | 60 | 150 | no_ion
4 | 0.0100006 | 0.1539908 | 0.0162994 | 0 | 1.833103 | 1 | 60 | 150 | no_ion
6 | 19980.47 | 0.0440979 | 0.0080946 | 0 | 1.831889 | 1 | 60 | 150 | no_ion
6 | 15878.91 | 0.0442449 | 0.0059844 | 0 | 1.831889 | 1 | 60 | 150 | no_ion
6 | 12597.66 | 0.0443818 | 0.0042739 | 0 | 1.831889 | 1 | 60 | 150 | no_ion
6 | 10019.53 | 0.0445859 | 0.0028673 | 0 | 1.831889 | 1 | 60 | 150 | no_ion
6 | 7928.241 | 0.044858 | 0.00166 | 0 | 1.831889 | 1 | 60 | 150 | no_ion
6 | 6307.871 | 0.0450578 | 0.0006743 | 0 | 1.831889 | 1 | 60 | 150 | no_ion
6 | 5034.722 | 0.0453263 | -0.0001699 | 0 | 1.831889 | 1 | 60 | 150 | no_ion
6 | 3993.056 | 0.0456408 | -0.0009474 | 0 | 1.831889 | 1 | 60 | 150 | no_ion
6 | 3144.055 | 0.0459743 | -0.001668 | 0 | 1.831889 | 1 | 60 | 150 | no_ion
6 | 2519.531 | 0.0463171 | -0.0023165 | 0 | 1.831889 | 1 | 60 | 150 | no_ion
6 | 2000.762 | 0.0467591 | -0.0029703 | 0 | 1.831889 | 1 | 60 | 150 | no_ion
6 | 1580.669 | 0.0471815 | -0.0036095 | 0 | 1.831889 | 1 | 60 | 150 | no_ion
6 | 1253.634 | 0.0477634 | -0.0042844 | 0 | 1.831889 | 1 | 60 | 150 | no_ion
6 | 1000.702 | 0.0483125 | -0.0049466 | 0 | 1.831889 | 1 | 60 | 150 | no_ion
6 | 790.0281 | 0.0489934 | -0.0056782 | 0 | 1.831889 | 1 | 60 | 150 | no_ion
6 | 628.811 | 0.0497521 | -0.0064424 | 0 | 1.831889 | 1 | 60 | 150 | no_ion
6 | 502.2321 | 0.0505758 | -0.0072483 | 0 | 1.831889 | 1 | 60 | 150 | no_ion
6 | 400.1524 | 0.0514193 | -0.0081281 | 0 | 1.831889 | 1 | 60 | 150 | no_ion
6 | 315.5048 | 0.0524376 | -0.0091761 | 0 | 1.831889 | 1 | 60 | 150 | no_ion
6 | 252.0161 | 0.0534879 | -0.0102883 | 0 | 1.831889 | 1 | 60 | 150 | no_ion
6 | 200.3205 | 0.0546645 | -0.0115378 | 0 | 1.831889 | 1 | 60 | 150 | no_ion
6 | 158.0056 | 0.0561312 | -0.0130576 | 0 | 1.831889 | 1 | 60 | 150 | no_ion
6 | 125.558 | 0.0578113 | -0.0147143 | 0 | 1.831889 | 1 | 60 | 150 | no_ion
6 | 99.734 | 0.0596786 | -0.0165043 | 0 | 1.831889 | 1 | 60 | 150 | no_ion
6 | 79.44915 | 0.0622042 | -0.0184727 | 0 | 1.831889 | 1 | 60 | 150 | no_ion
6 | 62.91946 | 0.0649599 | -0.0205814 | 0 | 1.831889 | 1 | 60 | 150 | no_ion
6 | 49.86702 | 0.0679633 | -0.0226879 | 0 | 1.831889 | 1 | 60 | 150 | no_ion
6 | 38.42213 | 0.0715946 | -0.0250434 | 0 | 1.831889 | 1 | 60 | 150 | no_ion
6 | 31.25 | 0.0748349 | -0.0268946 | 0 | 1.831889 | 1 | 60 | 150 | no_ion
6 | 24.93351 | 0.0788406 | -0.0288426 | 0 | 1.831889 | 1 | 60 | 150 | no_ion
6 | 20.03205 | 0.0825872 | -0.030617 | 0 | 1.831889 | 1 | 60 | 150 | no_ion
6 | 15.625 | 0.0871799 | -0.0324984 | 0 | 1.831889 | 1 | 60 | 150 | no_ion
6 | 12.46675 | 0.091639 | -0.0340891 | 0 | 1.831889 | 1 | 60 | 150 | no_ion
6 | 9.9734 | 0.0958694 | -0.0354721 | 0 | 1.831889 | 1 | 60 | 150 | no_ion
6 | 7.971939 | 0.1003988 | -0.0366617 | 0 | 1.831889 | 1 | 60 | 150 | no_ion
6 | 6.351626 | 0.1046869 | -0.0376426 | 0 | 1.831889 | 1 | 60 | 150 | no_ion
6 | 5.013369 | 0.1094531 | -0.038397 | 0 | 1.831889 | 1 | 60 | 150 | no_ion
6 | 3.985969 | 0.1142863 | -0.0388581 | 0 | 1.831889 | 1 | 60 | 150 | no_ion
6 | 3.175813 | 0.1190392 | -0.0389918 | 0 | 1.831889 | 1 | 60 | 150 | no_ion
6 | 2.516103 | 0.1242159 | -0.0386323 | 0 | 1.831889 | 1 | 60 | 150 | no_ion
6 | 1.99553 | 0.1286164 | -0.0378617 | 0 | 1.831889 | 1 | 60 | 150 | no_ion
6 | 1.587906 | 0.1332818 | -0.0373298 | 0 | 1.831889 | 1 | 60 | 150 | no_ion
6 | 1.258052 | 0.1377369 | -0.0363558 | 0 | 1.831889 | 1 | 60 | 150 | no_ion
6 | 0.997765 | 0.1420701 | -0.0350282 | 0 | 1.831889 | 1 | 60 | 150 | no_ion
6 | 0.7927448 | 0.1461522 | -0.0333092 | 0 | 1.831889 | 1 | 60 | 150 | no_ion
6 | 0.6290258 | 0.1503366 | -0.0311732 | 0 | 1.831889 | 1 | 60 | 150 | no_ion
6 | 0.4988825 | 0.1533113 | -0.0292183 | 0 | 1.831889 | 1 | 60 | 150 | no_ion
6 | 0.3985969 | 0.156327 | -0.0267385 | 0 | 1.831889 | 1 | 60 | 150 | no_ion
6 | 0.316723 | 0.1588411 | -0.0238488 | 0 | 1.831889 | 1 | 60 | 150 | no_ion
6 | 0.2514753 | 0.1614812 | -0.020682 | 0 | 1.831889 | 1 | 60 | 150 | no_ion
6 | 0.1999787 | 0.1628554 | -0.0176531 | 0 | 1.831889 | 1 | 60 | 150 | no_ion
6 | 0.1587906 | 0.1646566 | -0.0139136 | 0 | 1.831889 | 1 | 60 | 150 | no_ion
6 | 0.1260081 | 0.1657333 | -0.0107056 | 0 | 1.831889 | 1 | 60 | 150 | no_ion
6 | 0.1001603 | 0.1656824 | -0.0065814 | 0 | 1.831889 | 1 | 60 | 150 | no_ion
6 | 0.0795031 | 0.1653702 | -0.0024268 | 0 | 1.831889 | 1 | 60 | 150 | no_ion
6 | 0.0631398 | 0.1647513 | 0.0014333 | 0 | 1.831889 | 1 | 60 | 150 | no_ion
6 | 0.050123 | 0.1644227 | 0.005091 | 0 | 1.831889 | 1 | 60 | 150 | no_ion
6 | 0.0398326 | 0.1630723 | 0.0076666 | 0 | 1.831889 | 1 | 60 | 150 | no_ion
6 | 0.0316381 | 0.1615804 | 0.0100751 | 0 | 1.831889 | 1 | 60 | 150 | no_ion
6 | 0.025126 | 0.1599808 | 0.0120839 | 0 | 1.831889 | 1 | 60 | 150 | no_ion
6 | 0.019957 | 0.1584511 | 0.0134703 | 0 | 1.831889 | 1 | 60 | 150 | no_ion
6 | 0.015849 | 0.1568887 | 0.0145333 | 0 | 1.831889 | 1 | 60 | 150 | no_ion
6 | 0.01259 | 0.1552578 | 0.0150912 | 0 | 1.831889 | 1 | 60 | 150 | no_ion
6 | 0.0100006 | 0.1536108 | 0.0159434 | 0 | 1.831889 | 1 | 60 | 150 | no_ion