## Sheet1
Time(h) | Freq | Zreal | Zimag | ppm | mean_voltage | current | temperature | flow | Label
0 | 19980.47 | 0.0441892 | 0.0027304 | 2 | 1.938521 | 1 | 60 | 150 | Ni2+_ion
0 | 15878.91 | 0.044433 | 0.001219 | 2 | 1.938521 | 1 | 60 | 150 | Ni2+_ion
0 | 12597.66 | 0.0447428 | -0.0001046 | 2 | 1.938521 | 1 | 60 | 150 | Ni2+_ion
0 | 10019.53 | 0.0450461 | -0.0012636 | 2 | 1.938521 | 1 | 60 | 150 | Ni2+_ion
0 | 7928.241 | 0.0454715 | -0.0023615 | 2 | 1.938521 | 1 | 60 | 150 | Ni2+_ion
0 | 6307.871 | 0.0459288 | -0.0033699 | 2 | 1.938521 | 1 | 60 | 150 | Ni2+_ion
0 | 5034.722 | 0.0464595 | -0.0043441 | 2 | 1.938521 | 1 | 60 | 150 | Ni2+_ion
0 | 3993.056 | 0.0471101 | -0.0053432 | 2 | 1.938521 | 1 | 60 | 150 | Ni2+_ion
0 | 3144.055 | 0.0478837 | -0.006387 | 2 | 1.938521 | 1 | 60 | 150 | Ni2+_ion
0 | 2519.531 | 0.0487419 | -0.0073757 | 2 | 1.938521 | 1 | 60 | 150 | Ni2+_ion
0 | 2000.762 | 0.0497551 | -0.008435 | 2 | 1.938521 | 1 | 60 | 150 | Ni2+_ion
0 | 1580.669 | 0.0509342 | -0.0095413 | 2 | 1.938521 | 1 | 60 | 150 | Ni2+_ion
0 | 1253.634 | 0.0522217 | -0.0106562 | 2 | 1.938521 | 1 | 60 | 150 | Ni2+_ion
0 | 1000.702 | 0.0536466 | -0.0118017 | 2 | 1.938521 | 1 | 60 | 150 | Ni2+_ion
0 | 790.0281 | 0.0552629 | -0.0130356 | 2 | 1.938521 | 1 | 60 | 150 | Ni2+_ion
0 | 628.811 | 0.0569606 | -0.0143037 | 2 | 1.938521 | 1 | 60 | 150 | Ni2+_ion
0 | 502.2321 | 0.0587976 | -0.0156067 | 2 | 1.938521 | 1 | 60 | 150 | Ni2+_ion
0 | 400.1524 | 0.0607831 | -0.0170543 | 2 | 1.938521 | 1 | 60 | 150 | Ni2+_ion
0 | 315.5048 | 0.0630919 | -0.0187059 | 2 | 1.938521 | 1 | 60 | 150 | Ni2+_ion
0 | 252.0161 | 0.0655009 | -0.0204433 | 2 | 1.938521 | 1 | 60 | 150 | Ni2+_ion
0 | 200.3205 | 0.0681706 | -0.0222901 | 2 | 1.938521 | 1 | 60 | 150 | Ni2+_ion
0 | 158.0056 | 0.0712528 | -0.0243772 | 2 | 1.938521 | 1 | 60 | 150 | Ni2+_ion
0 | 125.558 | 0.0745775 | -0.0265208 | 2 | 1.938521 | 1 | 60 | 150 | Ni2+_ion
0 | 99.734 | 0.0781453 | -0.0287157 | 2 | 1.938521 | 1 | 60 | 150 | Ni2+_ion
0 | 79.44915 | 0.0827259 | -0.0312311 | 2 | 1.938521 | 1 | 60 | 150 | Ni2+_ion
0 | 62.91946 | 0.087028 | -0.0335778 | 2 | 1.938521 | 1 | 60 | 150 | Ni2+_ion
0 | 49.86702 | 0.0919482 | -0.0359227 | 2 | 1.938521 | 1 | 60 | 150 | Ni2+_ion
0 | 38.42213 | 0.0977348 | -0.0384859 | 2 | 1.938521 | 1 | 60 | 150 | Ni2+_ion
0 | 31.25 | 0.1024583 | -0.0403717 | 2 | 1.938521 | 1 | 60 | 150 | Ni2+_ion
0 | 24.93351 | 0.1080849 | -0.0423969 | 2 | 1.938521 | 1 | 60 | 150 | Ni2+_ion
0 | 20.03205 | 0.1134072 | -0.0441868 | 2 | 1.938521 | 1 | 60 | 150 | Ni2+_ion
0 | 15.625 | 0.1191636 | -0.0460729 | 2 | 1.938521 | 1 | 60 | 150 | Ni2+_ion
0 | 12.46675 | 0.1249056 | -0.0476917 | 2 | 1.938521 | 1 | 60 | 150 | Ni2+_ion
0 | 9.9734 | 0.1301541 | -0.0491638 | 2 | 1.938521 | 1 | 60 | 150 | Ni2+_ion
0 | 7.971939 | 0.1355665 | -0.0504616 | 2 | 1.938521 | 1 | 60 | 150 | Ni2+_ion
0 | 6.351626 | 0.1409076 | -0.0516046 | 2 | 1.938521 | 1 | 60 | 150 | Ni2+_ion
0 | 5.013369 | 0.146473 | -0.0525696 | 2 | 1.938521 | 1 | 60 | 150 | Ni2+_ion
0 | 3.985969 | 0.1515582 | -0.0532806 | 2 | 1.938521 | 1 | 60 | 150 | Ni2+_ion
0 | 3.175813 | 0.1564166 | -0.0537496 | 2 | 1.938521 | 1 | 60 | 150 | Ni2+_ion
0 | 2.516103 | 0.1608864 | -0.0537144 | 2 | 1.938521 | 1 | 60 | 150 | Ni2+_ion
0 | 1.99553 | 0.1647119 | -0.0532872 | 2 | 1.938521 | 1 | 60 | 150 | Ni2+_ion
0 | 1.587906 | 0.1694912 | -0.0534799 | 2 | 1.938521 | 1 | 60 | 150 | Ni2+_ion
0 | 1.258052 | 0.1736476 | -0.0531677 | 2 | 1.938521 | 1 | 60 | 150 | Ni2+_ion
0 | 0.997765 | 0.1790511 | -0.0523327 | 2 | 1.938521 | 1 | 60 | 150 | Ni2+_ion
0 | 0.7927448 | 0.1834443 | -0.051168 | 2 | 1.938521 | 1 | 60 | 150 | Ni2+_ion
0 | 0.6290258 | 0.1877309 | -0.0497164 | 2 | 1.938521 | 1 | 60 | 150 | Ni2+_ion
0 | 0.4988825 | 0.1918584 | -0.047917 | 2 | 1.938521 | 1 | 60 | 150 | Ni2+_ion
0 | 0.3985969 | 0.195752 | -0.0453589 | 2 | 1.938521 | 1 | 60 | 150 | Ni2+_ion
0 | 0.316723 | 0.1999037 | -0.0422 | 2 | 1.938521 | 1 | 60 | 150 | Ni2+_ion
0 | 0.2514753 | 0.2043164 | -0.0382424 | 2 | 1.938521 | 1 | 60 | 150 | Ni2+_ion
0 | 0.1999787 | 0.2085101 | -0.0333785 | 2 | 1.938521 | 1 | 60 | 150 | Ni2+_ion
0 | 0.1587906 | 0.2128218 | -0.0278624 | 2 | 1.938521 | 1 | 60 | 150 | Ni2+_ion
0 | 0.1260081 | 0.2163301 | -0.0212995 | 2 | 1.938521 | 1 | 60 | 150 | Ni2+_ion
0 | 0.1001603 | 0.219144 | -0.0144194 | 2 | 1.938521 | 1 | 60 | 150 | Ni2+_ion
0 | 0.0795031 | 0.2219026 | -0.0063067 | 2 | 1.938521 | 1 | 60 | 150 | Ni2+_ion
0 | 0.0631398 | 0.2257369 | 0.0030561 | 2 | 1.938521 | 1 | 60 | 150 | Ni2+_ion
0 | 0.050123 | 0.2271841 | 0.0118502 | 2 | 1.938521 | 1 | 60 | 150 | Ni2+_ion
0 | 0.0398326 | 0.2280519 | 0.0205868 | 2 | 1.938521 | 1 | 60 | 150 | Ni2+_ion
0 | 0.0316381 | 0.2276325 | 0.0285371 | 2 | 1.938521 | 1 | 60 | 150 | Ni2+_ion
0 | 0.025126 | 0.2261895 | 0.0358795 | 2 | 1.938521 | 1 | 60 | 150 | Ni2+_ion
0 | 0.019957 | 0.2237524 | 0.0424304 | 2 | 1.938521 | 1 | 60 | 150 | Ni2+_ion
0 | 0.015849 | 0.2204598 | 0.0482317 | 2 | 1.938521 | 1 | 60 | 150 | Ni2+_ion
0 | 0.01259 | 0.216194 | 0.0533799 | 2 | 1.938521 | 1 | 60 | 150 | Ni2+_ion
0 | 0.0100006 | 0.2110659 | 0.0575447 | 2 | 1.938521 | 1 | 60 | 150 | Ni2+_ion
2 | 19980.47 | 0.044154 | 0.0027072 | 2 | 1.9376 | 1 | 60 | 150 | Ni2+_ion
2 | 15878.91 | 0.0443843 | 0.001187 | 2 | 1.9376 | 1 | 60 | 150 | Ni2+_ion
2 | 12597.66 | 0.0447077 | -0.0001363 | 2 | 1.9376 | 1 | 60 | 150 | Ni2+_ion
2 | 10019.53 | 0.0450067 | -0.0013016 | 2 | 1.9376 | 1 | 60 | 150 | Ni2+_ion
2 | 7928.241 | 0.0454478 | -0.002385 | 2 | 1.9376 | 1 | 60 | 150 | Ni2+_ion
2 | 6307.871 | 0.0459061 | -0.0034094 | 2 | 1.9376 | 1 | 60 | 150 | Ni2+_ion
2 | 5034.722 | 0.0464428 | -0.0043883 | 2 | 1.9376 | 1 | 60 | 150 | Ni2+_ion
2 | 3993.056 | 0.0471003 | -0.005392 | 2 | 1.9376 | 1 | 60 | 150 | Ni2+_ion
2 | 3144.055 | 0.0478714 | -0.0064454 | 2 | 1.9376 | 1 | 60 | 150 | Ni2+_ion
2 | 2519.531 | 0.0487265 | -0.0074243 | 2 | 1.9376 | 1 | 60 | 150 | Ni2+_ion
2 | 2000.762 | 0.0497394 | -0.0084884 | 2 | 1.9376 | 1 | 60 | 150 | Ni2+_ion
2 | 1580.669 | 0.0509233 | -0.0096032 | 2 | 1.9376 | 1 | 60 | 150 | Ni2+_ion
2 | 1253.634 | 0.052223 | -0.0107258 | 2 | 1.9376 | 1 | 60 | 150 | Ni2+_ion
2 | 1000.702 | 0.0536352 | -0.0118667 | 2 | 1.9376 | 1 | 60 | 150 | Ni2+_ion
2 | 790.0281 | 0.0552719 | -0.0131313 | 2 | 1.9376 | 1 | 60 | 150 | Ni2+_ion
2 | 628.811 | 0.0569803 | -0.0143935 | 2 | 1.9376 | 1 | 60 | 150 | Ni2+_ion
2 | 502.2321 | 0.0588197 | -0.0157353 | 2 | 1.9376 | 1 | 60 | 150 | Ni2+_ion
2 | 400.1524 | 0.0608502 | -0.0171979 | 2 | 1.9376 | 1 | 60 | 150 | Ni2+_ion
2 | 315.5048 | 0.0631738 | -0.0188952 | 2 | 1.9376 | 1 | 60 | 150 | Ni2+_ion
2 | 252.0161 | 0.0655846 | -0.0206267 | 2 | 1.9376 | 1 | 60 | 150 | Ni2+_ion
2 | 200.3205 | 0.0682826 | -0.022497 | 2 | 1.9376 | 1 | 60 | 150 | Ni2+_ion
2 | 158.0056 | 0.0714182 | -0.0246075 | 2 | 1.9376 | 1 | 60 | 150 | Ni2+_ion
2 | 125.558 | 0.0747854 | -0.0267798 | 2 | 1.9376 | 1 | 60 | 150 | Ni2+_ion
2 | 99.734 | 0.0784256 | -0.0290081 | 2 | 1.9376 | 1 | 60 | 150 | Ni2+_ion
2 | 79.44915 | 0.0829581 | -0.0314518 | 2 | 1.9376 | 1 | 60 | 150 | Ni2+_ion
2 | 62.91946 | 0.0873425 | -0.0338276 | 2 | 1.9376 | 1 | 60 | 150 | Ni2+_ion
2 | 49.86702 | 0.0923683 | -0.0362117 | 2 | 1.9376 | 1 | 60 | 150 | Ni2+_ion
2 | 38.42213 | 0.0981393 | -0.0387061 | 2 | 1.9376 | 1 | 60 | 150 | Ni2+_ion
2 | 31.25 | 0.1028461 | -0.0405729 | 2 | 1.9376 | 1 | 60 | 150 | Ni2+_ion
2 | 24.93351 | 0.1085231 | -0.0425648 | 2 | 1.9376 | 1 | 60 | 150 | Ni2+_ion
2 | 20.03205 | 0.11375 | -0.0442856 | 2 | 1.9376 | 1 | 60 | 150 | Ni2+_ion
2 | 15.625 | 0.1200572 | -0.0461821 | 2 | 1.9376 | 1 | 60 | 150 | Ni2+_ion
2 | 12.46675 | 0.1250249 | -0.0477416 | 2 | 1.9376 | 1 | 60 | 150 | Ni2+_ion
2 | 9.9734 | 0.1304678 | -0.0491428 | 2 | 1.9376 | 1 | 60 | 150 | Ni2+_ion
2 | 7.971939 | 0.135765 | -0.050393 | 2 | 1.9376 | 1 | 60 | 150 | Ni2+_ion
2 | 6.351626 | 0.1411885 | -0.051498 | 2 | 1.9376 | 1 | 60 | 150 | Ni2+_ion
2 | 5.013369 | 0.1466095 | -0.0524606 | 2 | 1.9376 | 1 | 60 | 150 | Ni2+_ion
2 | 3.985969 | 0.15176 | -0.0531659 | 2 | 1.9376 | 1 | 60 | 150 | Ni2+_ion
2 | 3.175813 | 0.1566682 | -0.0536168 | 2 | 1.9376 | 1 | 60 | 150 | Ni2+_ion
2 | 2.516103 | 0.1610339 | -0.0535858 | 2 | 1.9376 | 1 | 60 | 150 | Ni2+_ion
2 | 1.99553 | 0.1648282 | -0.0531587 | 2 | 1.9376 | 1 | 60 | 150 | Ni2+_ion
2 | 1.587906 | 0.1695356 | -0.0534084 | 2 | 1.9376 | 1 | 60 | 150 | Ni2+_ion
2 | 1.258052 | 0.173797 | -0.0530475 | 2 | 1.9376 | 1 | 60 | 150 | Ni2+_ion
2 | 0.997765 | 0.1789833 | -0.052227 | 2 | 1.9376 | 1 | 60 | 150 | Ni2+_ion
2 | 0.7927448 | 0.1835855 | -0.0512719 | 2 | 1.9376 | 1 | 60 | 150 | Ni2+_ion
2 | 0.6290258 | 0.187759 | -0.0497834 | 2 | 1.9376 | 1 | 60 | 150 | Ni2+_ion
2 | 0.4988825 | 0.1914782 | -0.0477593 | 2 | 1.9376 | 1 | 60 | 150 | Ni2+_ion
2 | 0.3985969 | 0.1957165 | -0.0454882 | 2 | 1.9376 | 1 | 60 | 150 | Ni2+_ion
2 | 0.316723 | 0.1998406 | -0.0424231 | 2 | 1.9376 | 1 | 60 | 150 | Ni2+_ion
2 | 0.2514753 | 0.2041617 | -0.038394 | 2 | 1.9376 | 1 | 60 | 150 | Ni2+_ion
2 | 0.1999787 | 0.2083212 | -0.0337406 | 2 | 1.9376 | 1 | 60 | 150 | Ni2+_ion
2 | 0.1587906 | 0.2125006 | -0.0281687 | 2 | 1.9376 | 1 | 60 | 150 | Ni2+_ion
2 | 0.1260081 | 0.2160007 | -0.0220521 | 2 | 1.9376 | 1 | 60 | 150 | Ni2+_ion
2 | 0.1001603 | 0.2190137 | -0.0149224 | 2 | 1.9376 | 1 | 60 | 150 | Ni2+_ion
2 | 0.0795031 | 0.2217198 | -0.0071551 | 2 | 1.9376 | 1 | 60 | 150 | Ni2+_ion
2 | 0.0631398 | 0.2255782 | 0.0024209 | 2 | 1.9376 | 1 | 60 | 150 | Ni2+_ion
2 | 0.050123 | 0.2272125 | 0.0108957 | 2 | 1.9376 | 1 | 60 | 150 | Ni2+_ion
2 | 0.0398326 | 0.2279605 | 0.0196211 | 2 | 1.9376 | 1 | 60 | 150 | Ni2+_ion
2 | 0.0316381 | 0.2276581 | 0.02746 | 2 | 1.9376 | 1 | 60 | 150 | Ni2+_ion
2 | 0.025126 | 0.2261627 | 0.0350076 | 2 | 1.9376 | 1 | 60 | 150 | Ni2+_ion
2 | 0.019957 | 0.2238996 | 0.0413094 | 2 | 1.9376 | 1 | 60 | 150 | Ni2+_ion
2 | 0.015849 | 0.2210007 | 0.0472118 | 2 | 1.9376 | 1 | 60 | 150 | Ni2+_ion
2 | 0.01259 | 0.2171241 | 0.0523546 | 2 | 1.9376 | 1 | 60 | 150 | Ni2+_ion
2 | 0.0100006 | 0.2120935 | 0.056431 | 2 | 1.9376 | 1 | 60 | 150 | Ni2+_ion
4 | 19980.47 | 0.0441033 | 0.0026892 | 2 | 1.936683 | 1 | 60 | 150 | Ni2+_ion
4 | 15878.91 | 0.0443655 | 0.0011753 | 2 | 1.936683 | 1 | 60 | 150 | Ni2+_ion
4 | 12597.66 | 0.0446433 | -0.0001513 | 2 | 1.936683 | 1 | 60 | 150 | Ni2+_ion
4 | 10019.53 | 0.0449893 | -0.0013081 | 2 | 1.936683 | 1 | 60 | 150 | Ni2+_ion
4 | 7928.241 | 0.0453863 | -0.0024108 | 2 | 1.936683 | 1 | 60 | 150 | Ni2+_ion
4 | 6307.871 | 0.0458641 | -0.0034319 | 2 | 1.936683 | 1 | 60 | 150 | Ni2+_ion
4 | 5034.722 | 0.0464051 | -0.0044188 | 2 | 1.936683 | 1 | 60 | 150 | Ni2+_ion
4 | 3993.056 | 0.0470632 | -0.0054312 | 2 | 1.936683 | 1 | 60 | 150 | Ni2+_ion
4 | 3144.055 | 0.0478607 | -0.0064879 | 2 | 1.936683 | 1 | 60 | 150 | Ni2+_ion
4 | 2519.531 | 0.0487073 | -0.0074847 | 2 | 1.936683 | 1 | 60 | 150 | Ni2+_ion
4 | 2000.762 | 0.0497216 | -0.0085517 | 2 | 1.936683 | 1 | 60 | 150 | Ni2+_ion
4 | 1580.669 | 0.0509004 | -0.0096716 | 2 | 1.936683 | 1 | 60 | 150 | Ni2+_ion
4 | 1253.634 | 0.0522223 | -0.0108067 | 2 | 1.936683 | 1 | 60 | 150 | Ni2+_ion
4 | 1000.702 | 0.0536343 | -0.0119585 | 2 | 1.936683 | 1 | 60 | 150 | Ni2+_ion
4 | 790.0281 | 0.055276 | -0.0132271 | 2 | 1.936683 | 1 | 60 | 150 | Ni2+_ion
4 | 628.811 | 0.0570143 | -0.0145426 | 2 | 1.936683 | 1 | 60 | 150 | Ni2+_ion
4 | 502.2321 | 0.0588833 | -0.0158988 | 2 | 1.936683 | 1 | 60 | 150 | Ni2+_ion
4 | 400.1524 | 0.06091 | -0.0173921 | 2 | 1.936683 | 1 | 60 | 150 | Ni2+_ion
4 | 315.5048 | 0.0632586 | -0.0190875 | 2 | 1.936683 | 1 | 60 | 150 | Ni2+_ion
4 | 252.0161 | 0.0656889 | -0.0208292 | 2 | 1.936683 | 1 | 60 | 150 | Ni2+_ion
4 | 200.3205 | 0.068448 | -0.0227698 | 2 | 1.936683 | 1 | 60 | 150 | Ni2+_ion
4 | 158.0056 | 0.071583 | -0.0248629 | 2 | 1.936683 | 1 | 60 | 150 | Ni2+_ion
4 | 125.558 | 0.0749184 | -0.0269875 | 2 | 1.936683 | 1 | 60 | 150 | Ni2+_ion
4 | 99.734 | 0.078608 | -0.0292474 | 2 | 1.936683 | 1 | 60 | 150 | Ni2+_ion
4 | 79.44915 | 0.0831773 | -0.03171 | 2 | 1.936683 | 1 | 60 | 150 | Ni2+_ion
4 | 62.91946 | 0.0878018 | -0.0341733 | 2 | 1.936683 | 1 | 60 | 150 | Ni2+_ion
4 | 49.86702 | 0.0927974 | -0.0365395 | 2 | 1.936683 | 1 | 60 | 150 | Ni2+_ion
4 | 38.42213 | 0.0985442 | -0.0390009 | 2 | 1.936683 | 1 | 60 | 150 | Ni2+_ion
4 | 31.25 | 0.1033522 | -0.040862 | 2 | 1.936683 | 1 | 60 | 150 | Ni2+_ion
4 | 24.93351 | 0.1090845 | -0.0428431 | 2 | 1.936683 | 1 | 60 | 150 | Ni2+_ion
4 | 20.03205 | 0.1143346 | -0.0445321 | 2 | 1.936683 | 1 | 60 | 150 | Ni2+_ion
4 | 15.625 | 0.1205015 | -0.0463562 | 2 | 1.936683 | 1 | 60 | 150 | Ni2+_ion
4 | 12.46675 | 0.1255293 | -0.0478667 | 2 | 1.936683 | 1 | 60 | 150 | Ni2+_ion
4 | 9.9734 | 0.1309098 | -0.049251 | 2 | 1.936683 | 1 | 60 | 150 | Ni2+_ion
4 | 7.971939 | 0.1362928 | -0.0505022 | 2 | 1.936683 | 1 | 60 | 150 | Ni2+_ion
4 | 6.351626 | 0.1418071 | -0.051577 | 2 | 1.936683 | 1 | 60 | 150 | Ni2+_ion
4 | 5.013369 | 0.1470931 | -0.0525005 | 2 | 1.936683 | 1 | 60 | 150 | Ni2+_ion
4 | 3.985969 | 0.1521552 | -0.0531764 | 2 | 1.936683 | 1 | 60 | 150 | Ni2+_ion
4 | 3.175813 | 0.1569535 | -0.053614 | 2 | 1.936683 | 1 | 60 | 150 | Ni2+_ion
4 | 2.516103 | 0.1613432 | -0.0535898 | 2 | 1.936683 | 1 | 60 | 150 | Ni2+_ion
4 | 1.99553 | 0.1652711 | -0.0531741 | 2 | 1.936683 | 1 | 60 | 150 | Ni2+_ion
4 | 1.587906 | 0.1697768 | -0.0534064 | 2 | 1.936683 | 1 | 60 | 150 | Ni2+_ion
4 | 1.258052 | 0.1742018 | -0.0530998 | 2 | 1.936683 | 1 | 60 | 150 | Ni2+_ion
4 | 0.997765 | 0.1794885 | -0.0523268 | 2 | 1.936683 | 1 | 60 | 150 | Ni2+_ion
4 | 0.7927448 | 0.1839071 | -0.0512324 | 2 | 1.936683 | 1 | 60 | 150 | Ni2+_ion
4 | 0.6290258 | 0.1879989 | -0.0498898 | 2 | 1.936683 | 1 | 60 | 150 | Ni2+_ion
4 | 0.4988825 | 0.1919619 | -0.0480397 | 2 | 1.936683 | 1 | 60 | 150 | Ni2+_ion
4 | 0.3985969 | 0.1961917 | -0.0455765 | 2 | 1.936683 | 1 | 60 | 150 | Ni2+_ion
4 | 0.316723 | 0.2001414 | -0.0425871 | 2 | 1.936683 | 1 | 60 | 150 | Ni2+_ion
4 | 0.2514753 | 0.2045789 | -0.0385823 | 2 | 1.936683 | 1 | 60 | 150 | Ni2+_ion
4 | 0.1999787 | 0.208515 | -0.0340277 | 2 | 1.936683 | 1 | 60 | 150 | Ni2+_ion
4 | 0.1587906 | 0.2127973 | -0.0287377 | 2 | 1.936683 | 1 | 60 | 150 | Ni2+_ion
4 | 0.1260081 | 0.2161648 | -0.0224109 | 2 | 1.936683 | 1 | 60 | 150 | Ni2+_ion
4 | 0.1001603 | 0.2191197 | -0.0156177 | 2 | 1.936683 | 1 | 60 | 150 | Ni2+_ion
4 | 0.0795031 | 0.2218485 | -0.0077251 | 2 | 1.936683 | 1 | 60 | 150 | Ni2+_ion
4 | 0.0631398 | 0.2257879 | 0.001769 | 2 | 1.936683 | 1 | 60 | 150 | Ni2+_ion
4 | 0.050123 | 0.2274832 | 0.0104138 | 2 | 1.936683 | 1 | 60 | 150 | Ni2+_ion
4 | 0.0398326 | 0.2281781 | 0.018806 | 2 | 1.936683 | 1 | 60 | 150 | Ni2+_ion
4 | 0.0316381 | 0.2278828 | 0.0262955 | 2 | 1.936683 | 1 | 60 | 150 | Ni2+_ion
4 | 0.025126 | 0.2265875 | 0.0340312 | 2 | 1.936683 | 1 | 60 | 150 | Ni2+_ion
4 | 0.019957 | 0.2244798 | 0.0405839 | 2 | 1.936683 | 1 | 60 | 150 | Ni2+_ion
4 | 0.015849 | 0.2214185 | 0.046367 | 2 | 1.936683 | 1 | 60 | 150 | Ni2+_ion
4 | 0.01259 | 0.2176404 | 0.0511905 | 2 | 1.936683 | 1 | 60 | 150 | Ni2+_ion
4 | 0.0100006 | 0.2128864 | 0.0556945 | 2 | 1.936683 | 1 | 60 | 150 | Ni2+_ion
6 | 19980.47 | 0.0441177 | 0.0026288 | 2 | 1.935984 | 1 | 60 | 150 | Ni2+_ion
6 | 15878.91 | 0.0443697 | 0.0011122 | 2 | 1.935984 | 1 | 60 | 150 | Ni2+_ion
6 | 12597.66 | 0.0446878 | -0.0002072 | 2 | 1.935984 | 1 | 60 | 150 | Ni2+_ion
6 | 10019.53 | 0.0450151 | -0.0013739 | 2 | 1.935984 | 1 | 60 | 150 | Ni2+_ion
6 | 7928.241 | 0.0454345 | -0.0024679 | 2 | 1.935984 | 1 | 60 | 150 | Ni2+_ion
6 | 6307.871 | 0.0459135 | -0.0034866 | 2 | 1.935984 | 1 | 60 | 150 | Ni2+_ion
6 | 5034.722 | 0.0464663 | -0.0044788 | 2 | 1.935984 | 1 | 60 | 150 | Ni2+_ion
6 | 3993.056 | 0.0471149 | -0.0054898 | 2 | 1.935984 | 1 | 60 | 150 | Ni2+_ion
6 | 3144.055 | 0.0479121 | -0.0065435 | 2 | 1.935984 | 1 | 60 | 150 | Ni2+_ion
6 | 2519.531 | 0.0487426 | -0.0075373 | 2 | 1.935984 | 1 | 60 | 150 | Ni2+_ion
6 | 2000.762 | 0.049782 | -0.0086059 | 2 | 1.935984 | 1 | 60 | 150 | Ni2+_ion
6 | 1580.669 | 0.0509598 | -0.009731 | 2 | 1.935984 | 1 | 60 | 150 | Ni2+_ion
6 | 1253.634 | 0.0522746 | -0.0108723 | 2 | 1.935984 | 1 | 60 | 150 | Ni2+_ion
6 | 1000.702 | 0.0536705 | -0.0120105 | 2 | 1.935984 | 1 | 60 | 150 | Ni2+_ion
6 | 790.0281 | 0.0553046 | -0.0132819 | 2 | 1.935984 | 1 | 60 | 150 | Ni2+_ion
6 | 628.811 | 0.0570437 | -0.0146044 | 2 | 1.935984 | 1 | 60 | 150 | Ni2+_ion
6 | 502.2321 | 0.0589147 | -0.015969 | 2 | 1.935984 | 1 | 60 | 150 | Ni2+_ion
6 | 400.1524 | 0.060952 | -0.0174742 | 2 | 1.935984 | 1 | 60 | 150 | Ni2+_ion
6 | 315.5048 | 0.0633461 | -0.0192142 | 2 | 1.935984 | 1 | 60 | 150 | Ni2+_ion
6 | 252.0161 | 0.0657862 | -0.0209682 | 2 | 1.935984 | 1 | 60 | 150 | Ni2+_ion
6 | 200.3205 | 0.0685533 | -0.0228955 | 2 | 1.935984 | 1 | 60 | 150 | Ni2+_ion
6 | 158.0056 | 0.0717464 | -0.0250519 | 2 | 1.935984 | 1 | 60 | 150 | Ni2+_ion
6 | 125.558 | 0.0750802 | -0.0271643 | 2 | 1.935984 | 1 | 60 | 150 | Ni2+_ion
6 | 99.734 | 0.0788177 | -0.0294357 | 2 | 1.935984 | 1 | 60 | 150 | Ni2+_ion
6 | 79.44915 | 0.0834002 | -0.0318901 | 2 | 1.935984 | 1 | 60 | 150 | Ni2+_ion
6 | 62.91946 | 0.0880379 | -0.0343366 | 2 | 1.935984 | 1 | 60 | 150 | Ni2+_ion
6 | 49.86702 | 0.0930071 | -0.0366806 | 2 | 1.935984 | 1 | 60 | 150 | Ni2+_ion
6 | 38.42213 | 0.0988778 | -0.0391619 | 2 | 1.935984 | 1 | 60 | 150 | Ni2+_ion
6 | 31.25 | 0.103617 | -0.0409569 | 2 | 1.935984 | 1 | 60 | 150 | Ni2+_ion
6 | 24.93351 | 0.1091972 | -0.0428487 | 2 | 1.935984 | 1 | 60 | 150 | Ni2+_ion
6 | 20.03205 | 0.1143298 | -0.0445608 | 2 | 1.935984 | 1 | 60 | 150 | Ni2+_ion
6 | 15.625 | 0.1205969 | -0.0463659 | 2 | 1.935984 | 1 | 60 | 150 | Ni2+_ion
6 | 12.46675 | 0.1257918 | -0.0478676 | 2 | 1.935984 | 1 | 60 | 150 | Ni2+_ion
6 | 9.9734 | 0.1311868 | -0.0492249 | 2 | 1.935984 | 1 | 60 | 150 | Ni2+_ion
6 | 7.971939 | 0.1366871 | -0.0504716 | 2 | 1.935984 | 1 | 60 | 150 | Ni2+_ion
6 | 6.351626 | 0.1420499 | -0.0515155 | 2 | 1.935984 | 1 | 60 | 150 | Ni2+_ion
6 | 5.013369 | 0.1475094 | -0.052429 | 2 | 1.935984 | 1 | 60 | 150 | Ni2+_ion
6 | 3.985969 | 0.1523886 | -0.0530686 | 2 | 1.935984 | 1 | 60 | 150 | Ni2+_ion
6 | 3.175813 | 0.1571404 | -0.0535204 | 2 | 1.935984 | 1 | 60 | 150 | Ni2+_ion
6 | 2.516103 | 0.16161 | -0.0534652 | 2 | 1.935984 | 1 | 60 | 150 | Ni2+_ion
6 | 1.99553 | 0.1652081 | -0.0530154 | 2 | 1.935984 | 1 | 60 | 150 | Ni2+_ion
6 | 1.587906 | 0.1699941 | -0.0532869 | 2 | 1.935984 | 1 | 60 | 150 | Ni2+_ion
6 | 1.258052 | 0.1742289 | -0.053036 | 2 | 1.935984 | 1 | 60 | 150 | Ni2+_ion
6 | 0.997765 | 0.1795053 | -0.0521991 | 2 | 1.935984 | 1 | 60 | 150 | Ni2+_ion
6 | 0.7927448 | 0.184073 | -0.0511376 | 2 | 1.935984 | 1 | 60 | 150 | Ni2+_ion
6 | 0.6290258 | 0.1878059 | -0.0499732 | 2 | 1.935984 | 1 | 60 | 150 | Ni2+_ion
6 | 0.4988825 | 0.1919515 | -0.0480467 | 2 | 1.935984 | 1 | 60 | 150 | Ni2+_ion
6 | 0.3985969 | 0.1958811 | -0.0457003 | 2 | 1.935984 | 1 | 60 | 150 | Ni2+_ion
6 | 0.316723 | 0.1998195 | -0.0425671 | 2 | 1.935984 | 1 | 60 | 150 | Ni2+_ion
6 | 0.2514753 | 0.2040458 | -0.0389168 | 2 | 1.935984 | 1 | 60 | 150 | Ni2+_ion
6 | 0.1999787 | 0.2084544 | -0.0344062 | 2 | 1.935984 | 1 | 60 | 150 | Ni2+_ion
6 | 0.1587906 | 0.2128946 | -0.0290025 | 2 | 1.935984 | 1 | 60 | 150 | Ni2+_ion
6 | 0.1260081 | 0.2160336 | -0.0228524 | 2 | 1.935984 | 1 | 60 | 150 | Ni2+_ion
6 | 0.1001603 | 0.2189321 | -0.0161096 | 2 | 1.935984 | 1 | 60 | 150 | Ni2+_ion
6 | 0.0795031 | 0.2216847 | -0.0083227 | 2 | 1.935984 | 1 | 60 | 150 | Ni2+_ion
6 | 0.0631398 | 0.2254737 | 0.0009764 | 2 | 1.935984 | 1 | 60 | 150 | Ni2+_ion
6 | 0.050123 | 0.227498 | 0.009905 | 2 | 1.935984 | 1 | 60 | 150 | Ni2+_ion
6 | 0.0398326 | 0.2283442 | 0.0181121 | 2 | 1.935984 | 1 | 60 | 150 | Ni2+_ion
6 | 0.0316381 | 0.2278539 | 0.0260465 | 2 | 1.935984 | 1 | 60 | 150 | Ni2+_ion
6 | 0.025126 | 0.2268184 | 0.0333792 | 2 | 1.935984 | 1 | 60 | 150 | Ni2+_ion
6 | 0.019957 | 0.224778 | 0.0395552 | 2 | 1.935984 | 1 | 60 | 150 | Ni2+_ion
6 | 0.015849 | 0.2220031 | 0.045579 | 2 | 1.935984 | 1 | 60 | 150 | Ni2+_ion
6 | 0.01259 | 0.2181628 | 0.0506049 | 2 | 1.935984 | 1 | 60 | 150 | Ni2+_ion
6 | 0.0100006 | 0.2136979 | 0.0547803 | 2 | 1.935984 | 1 | 60 | 150 | Ni2+_ion