## Sheet1
Time(h) | Freq | Zreal | Zimag | ppm | mean_voltage | current | temperature | flow | Label
0 | 19980.47 | 0.0446382 | 0.0139503 | 0 | 1.75597 | 1 | 60 | 10 | no_ion
0 | 15878.91 | 0.0445975 | 0.0110481 | 0 | 1.75597 | 1 | 60 | 10 | no_ion
0 | 12597.66 | 0.0445594 | 0.0087037 | 0 | 1.75597 | 1 | 60 | 10 | no_ion
0 | 10019.53 | 0.0445534 | 0.0068488 | 0 | 1.75597 | 1 | 60 | 10 | no_ion
0 | 7928.241 | 0.0445535 | 0.0053232 | 0 | 1.75597 | 1 | 60 | 10 | no_ion
0 | 6307.871 | 0.0445371 | 0.0041334 | 0 | 1.75597 | 1 | 60 | 10 | no_ion
0 | 5034.722 | 0.0445655 | 0.0031829 | 0 | 1.75597 | 1 | 60 | 10 | no_ion
0 | 3993.056 | 0.0445707 | 0.0023921 | 0 | 1.75597 | 1 | 60 | 10 | no_ion
0 | 3144.055 | 0.0446291 | 0.0017236 | 0 | 1.75597 | 1 | 60 | 10 | no_ion
0 | 2519.531 | 0.0447096 | 0.0012155 | 0 | 1.75597 | 1 | 60 | 10 | no_ion
0 | 2000.762 | 0.0447668 | 0.00077 | 0 | 1.75597 | 1 | 60 | 10 | no_ion
0 | 1580.669 | 0.0448878 | 0.0003883 | 0 | 1.75597 | 1 | 60 | 10 | no_ion
0 | 1253.634 | 0.044974 | 6.094229e-05 | 0 | 1.75597 | 1 | 60 | 10 | no_ion
0 | 1000.702 | 0.0450523 | -0.0002154 | 0 | 1.75597 | 1 | 60 | 10 | no_ion
0 | 790.0281 | 0.0451578 | -0.0004829 | 0 | 1.75597 | 1 | 60 | 10 | no_ion
0 | 628.811 | 0.045305 | -0.0007186 | 0 | 1.75597 | 1 | 60 | 10 | no_ion
0 | 502.2321 | 0.0454745 | -0.0009323 | 0 | 1.75597 | 1 | 60 | 10 | no_ion
0 | 400.1524 | 0.0456253 | -0.0011603 | 0 | 1.75597 | 1 | 60 | 10 | no_ion
0 | 315.5048 | 0.0458091 | -0.0014022 | 0 | 1.75597 | 1 | 60 | 10 | no_ion
0 | 252.0161 | 0.04606 | -0.0016393 | 0 | 1.75597 | 1 | 60 | 10 | no_ion
0 | 200.3205 | 0.0463208 | -0.001887 | 0 | 1.75597 | 1 | 60 | 10 | no_ion
0 | 158.0056 | 0.0466323 | -0.0021534 | 0 | 1.75597 | 1 | 60 | 10 | no_ion
0 | 125.558 | 0.0469895 | -0.0024135 | 0 | 1.75597 | 1 | 60 | 10 | no_ion
0 | 99.734 | 0.0474068 | -0.0026638 | 0 | 1.75597 | 1 | 60 | 10 | no_ion
0 | 79.44915 | 0.0478839 | -0.0028729 | 0 | 1.75597 | 1 | 60 | 10 | no_ion
0 | 62.91946 | 0.0484111 | -0.0030526 | 0 | 1.75597 | 1 | 60 | 10 | no_ion
0 | 49.86702 | 0.0490049 | -0.0031669 | 0 | 1.75597 | 1 | 60 | 10 | no_ion
0 | 38.42213 | 0.0496327 | -0.003219 | 0 | 1.75597 | 1 | 60 | 10 | no_ion
0 | 31.25 | 0.0501884 | -0.0032002 | 0 | 1.75597 | 1 | 60 | 10 | no_ion
0 | 24.93351 | 0.0506939 | -0.003135 | 0 | 1.75597 | 1 | 60 | 10 | no_ion
0 | 20.03205 | 0.0511866 | -0.0030416 | 0 | 1.75597 | 1 | 60 | 10 | no_ion
0 | 15.625 | 0.0516616 | -0.00293 | 0 | 1.75597 | 1 | 60 | 10 | no_ion
0 | 12.46675 | 0.0520777 | -0.0028346 | 0 | 1.75597 | 1 | 60 | 10 | no_ion
0 | 9.9734 | 0.052485 | -0.0027298 | 0 | 1.75597 | 1 | 60 | 10 | no_ion
0 | 7.971939 | 0.0528463 | -0.0026558 | 0 | 1.75597 | 1 | 60 | 10 | no_ion
0 | 6.351626 | 0.0531605 | -0.0025745 | 0 | 1.75597 | 1 | 60 | 10 | no_ion
0 | 5.013369 | 0.0535115 | -0.0024942 | 0 | 1.75597 | 1 | 60 | 10 | no_ion
0 | 3.985969 | 0.0538112 | -0.0024738 | 0 | 1.75597 | 1 | 60 | 10 | no_ion
0 | 3.175813 | 0.054209 | -0.0024008 | 0 | 1.75597 | 1 | 60 | 10 | no_ion
0 | 2.516103 | 0.0546294 | -0.0024217 | 0 | 1.75597 | 1 | 60 | 10 | no_ion
0 | 1.99553 | 0.0549521 | -0.0024077 | 0 | 1.75597 | 1 | 60 | 10 | no_ion
0 | 1.587906 | 0.055296 | -0.0022781 | 0 | 1.75597 | 1 | 60 | 10 | no_ion
0 | 1.258052 | 0.0556871 | -0.0023925 | 0 | 1.75597 | 1 | 60 | 10 | no_ion
0 | 0.997765 | 0.0561385 | -0.0021758 | 0 | 1.75597 | 1 | 60 | 10 | no_ion
0 | 0.7927448 | 0.0565628 | -0.0021356 | 0 | 1.75597 | 1 | 60 | 10 | no_ion
0 | 0.6290258 | 0.0567153 | -0.0021265 | 0 | 1.75597 | 1 | 60 | 10 | no_ion
0 | 0.4988825 | 0.0570428 | -0.0020062 | 0 | 1.75597 | 1 | 60 | 10 | no_ion
0 | 0.3985969 | 0.0572943 | -0.0019218 | 0 | 1.75597 | 1 | 60 | 10 | no_ion
0 | 0.316723 | 0.0576432 | -0.0017178 | 0 | 1.75597 | 1 | 60 | 10 | no_ion
0 | 0.2514753 | 0.0579625 | -0.0016695 | 0 | 1.75597 | 1 | 60 | 10 | no_ion
0 | 0.1999787 | 0.0580384 | -0.0016364 | 0 | 1.75597 | 1 | 60 | 10 | no_ion
0 | 0.1587906 | 0.0582279 | -0.0012327 | 0 | 1.75597 | 1 | 60 | 10 | no_ion
0 | 0.1260081 | 0.0583266 | -0.0009895 | 0 | 1.75597 | 1 | 60 | 10 | no_ion
0 | 0.1001603 | 0.0586931 | -0.0009013 | 0 | 1.75597 | 1 | 60 | 10 | no_ion
0 | 0.0795031 | 0.0591882 | -0.0010347 | 0 | 1.75597 | 1 | 60 | 10 | no_ion
0 | 0.0631398 | 0.0589882 | -0.0007 | 0 | 1.75597 | 1 | 60 | 10 | no_ion
0 | 0.050123 | 0.0590923 | -0.0008543 | 0 | 1.75597 | 1 | 60 | 10 | no_ion
0 | 0.0398326 | 0.0587883 | -0.0005687 | 0 | 1.75597 | 1 | 60 | 10 | no_ion
0 | 0.0316381 | 0.0591387 | -0.0007413 | 0 | 1.75597 | 1 | 60 | 10 | no_ion
0 | 0.025126 | 0.0589576 | -0.0002339 | 0 | 1.75597 | 1 | 60 | 10 | no_ion
0 | 0.019957 | 0.0597174 | -0.0004342 | 0 | 1.75597 | 1 | 60 | 10 | no_ion
0 | 0.015849 | 0.0588475 | -9.74e-05 | 0 | 1.75597 | 1 | 60 | 10 | no_ion
0 | 0.01259 | 0.0593482 | -0.0001289 | 0 | 1.75597 | 1 | 60 | 10 | no_ion
0 | 0.0100006 | 0.0592609 | 0.0001422 | 0 | 1.75597 | 1 | 60 | 10 | no_ion
2 | 19980.47 | 0.0445883 | 0.0139456 | 0 | 1.756203 | 1 | 60 | 10 | no_ion
2 | 15878.91 | 0.044551 | 0.0110422 | 0 | 1.756203 | 1 | 60 | 10 | no_ion
2 | 12597.66 | 0.0445377 | 0.0086928 | 0 | 1.756203 | 1 | 60 | 10 | no_ion
2 | 10019.53 | 0.0444852 | 0.006847 | 0 | 1.756203 | 1 | 60 | 10 | no_ion
2 | 7928.241 | 0.0445164 | 0.0053268 | 0 | 1.756203 | 1 | 60 | 10 | no_ion
2 | 6307.871 | 0.0444923 | 0.0041382 | 0 | 1.756203 | 1 | 60 | 10 | no_ion
2 | 5034.722 | 0.04451 | 0.003185 | 0 | 1.756203 | 1 | 60 | 10 | no_ion
2 | 3993.056 | 0.0445569 | 0.0023919 | 0 | 1.756203 | 1 | 60 | 10 | no_ion
2 | 3144.055 | 0.0445652 | 0.0017268 | 0 | 1.756203 | 1 | 60 | 10 | no_ion
2 | 2519.531 | 0.0446508 | 0.0012178 | 0 | 1.756203 | 1 | 60 | 10 | no_ion
2 | 2000.762 | 0.0447104 | 0.000775 | 0 | 1.756203 | 1 | 60 | 10 | no_ion
2 | 1580.669 | 0.0448206 | 0.00039 | 0 | 1.756203 | 1 | 60 | 10 | no_ion
2 | 1253.634 | 0.0449379 | 6.624466e-05 | 0 | 1.756203 | 1 | 60 | 10 | no_ion
2 | 1000.702 | 0.0450238 | -0.000216 | 0 | 1.756203 | 1 | 60 | 10 | no_ion
2 | 790.0281 | 0.045167 | -0.0004794 | 0 | 1.756203 | 1 | 60 | 10 | no_ion
2 | 628.811 | 0.0452661 | -0.0007146 | 0 | 1.756203 | 1 | 60 | 10 | no_ion
2 | 502.2321 | 0.0454069 | -0.0009251 | 0 | 1.756203 | 1 | 60 | 10 | no_ion
2 | 400.1524 | 0.0455828 | -0.0011575 | 0 | 1.756203 | 1 | 60 | 10 | no_ion
2 | 315.5048 | 0.0457918 | -0.0014004 | 0 | 1.756203 | 1 | 60 | 10 | no_ion
2 | 252.0161 | 0.0459993 | -0.0016329 | 0 | 1.756203 | 1 | 60 | 10 | no_ion
2 | 200.3205 | 0.0462574 | -0.0018825 | 0 | 1.756203 | 1 | 60 | 10 | no_ion
2 | 158.0056 | 0.0465825 | -0.0021478 | 0 | 1.756203 | 1 | 60 | 10 | no_ion
2 | 125.558 | 0.0469407 | -0.002405 | 0 | 1.756203 | 1 | 60 | 10 | no_ion
2 | 99.734 | 0.0473684 | -0.0026551 | 0 | 1.756203 | 1 | 60 | 10 | no_ion
2 | 79.44915 | 0.0478242 | -0.0028777 | 0 | 1.756203 | 1 | 60 | 10 | no_ion
2 | 62.91946 | 0.0483999 | -0.0030601 | 0 | 1.756203 | 1 | 60 | 10 | no_ion
2 | 49.86702 | 0.0489431 | -0.0031735 | 0 | 1.756203 | 1 | 60 | 10 | no_ion
2 | 38.42213 | 0.0496074 | -0.003232 | 0 | 1.756203 | 1 | 60 | 10 | no_ion
2 | 31.25 | 0.0501391 | -0.0032215 | 0 | 1.756203 | 1 | 60 | 10 | no_ion
2 | 24.93351 | 0.0506467 | -0.0031596 | 0 | 1.756203 | 1 | 60 | 10 | no_ion
2 | 20.03205 | 0.0511396 | -0.0030834 | 0 | 1.756203 | 1 | 60 | 10 | no_ion
2 | 15.625 | 0.0516583 | -0.0029727 | 0 | 1.756203 | 1 | 60 | 10 | no_ion
2 | 12.46675 | 0.0520807 | -0.0028816 | 0 | 1.756203 | 1 | 60 | 10 | no_ion
2 | 9.9734 | 0.0525137 | -0.0027924 | 0 | 1.756203 | 1 | 60 | 10 | no_ion
2 | 7.971939 | 0.0528499 | -0.0027177 | 0 | 1.756203 | 1 | 60 | 10 | no_ion
2 | 6.351626 | 0.0532296 | -0.0026532 | 0 | 1.756203 | 1 | 60 | 10 | no_ion
2 | 5.013369 | 0.0536203 | -0.0025944 | 0 | 1.756203 | 1 | 60 | 10 | no_ion
2 | 3.985969 | 0.053951 | -0.0025468 | 0 | 1.756203 | 1 | 60 | 10 | no_ion
2 | 3.175813 | 0.0543185 | -0.0025319 | 0 | 1.756203 | 1 | 60 | 10 | no_ion
2 | 2.516103 | 0.0547831 | -0.002568 | 0 | 1.756203 | 1 | 60 | 10 | no_ion
2 | 1.99553 | 0.0552271 | -0.0024425 | 0 | 1.756203 | 1 | 60 | 10 | no_ion
2 | 1.587906 | 0.0555624 | -0.0024316 | 0 | 1.756203 | 1 | 60 | 10 | no_ion
2 | 1.258052 | 0.0556841 | -0.0025053 | 0 | 1.756203 | 1 | 60 | 10 | no_ion
2 | 0.997765 | 0.0561822 | -0.0023985 | 0 | 1.756203 | 1 | 60 | 10 | no_ion
2 | 0.7927448 | 0.0565122 | -0.0023656 | 0 | 1.756203 | 1 | 60 | 10 | no_ion
2 | 0.6290258 | 0.0569061 | -0.002295 | 0 | 1.756203 | 1 | 60 | 10 | no_ion
2 | 0.4988825 | 0.057407 | -0.0020501 | 0 | 1.756203 | 1 | 60 | 10 | no_ion
2 | 0.3985969 | 0.0575503 | -0.0017448 | 0 | 1.756203 | 1 | 60 | 10 | no_ion
2 | 0.316723 | 0.0577536 | -0.0017787 | 0 | 1.756203 | 1 | 60 | 10 | no_ion
2 | 0.2514753 | 0.0582123 | -0.0016289 | 0 | 1.756203 | 1 | 60 | 10 | no_ion
2 | 0.1999787 | 0.0584114 | -0.0015488 | 0 | 1.756203 | 1 | 60 | 10 | no_ion
2 | 0.1587906 | 0.0587412 | -0.0016647 | 0 | 1.756203 | 1 | 60 | 10 | no_ion
2 | 0.1260081 | 0.0592623 | -0.0014017 | 0 | 1.756203 | 1 | 60 | 10 | no_ion
2 | 0.1001603 | 0.0592342 | -0.0010862 | 0 | 1.756203 | 1 | 60 | 10 | no_ion
2 | 0.0795031 | 0.0593069 | -0.0009876 | 0 | 1.756203 | 1 | 60 | 10 | no_ion
2 | 0.0631398 | 0.0592319 | -0.0008817 | 0 | 1.756203 | 1 | 60 | 10 | no_ion
2 | 0.050123 | 0.0592868 | -0.0007094 | 0 | 1.756203 | 1 | 60 | 10 | no_ion
2 | 0.0398326 | 0.0591795 | -0.0008283 | 0 | 1.756203 | 1 | 60 | 10 | no_ion
2 | 0.0316381 | 0.0594201 | -0.0007535 | 0 | 1.756203 | 1 | 60 | 10 | no_ion
2 | 0.025126 | 0.0593955 | -0.0001316 | 0 | 1.756203 | 1 | 60 | 10 | no_ion
2 | 0.019957 | 0.0597231 | -0.0001375 | 0 | 1.756203 | 1 | 60 | 10 | no_ion
2 | 0.015849 | 0.0593991 | -0.0003209 | 0 | 1.756203 | 1 | 60 | 10 | no_ion
2 | 0.01259 | 0.0603823 | 6.421359e-05 | 0 | 1.756203 | 1 | 60 | 10 | no_ion
2 | 0.0100006 | 0.059666 | -0.000473 | 0 | 1.756203 | 1 | 60 | 10 | no_ion
4 | 19980.47 | 0.0445322 | 0.0139478 | 0 | 1.758314 | 1 | 60 | 10 | no_ion
4 | 15878.91 | 0.044521 | 0.0110342 | 0 | 1.758314 | 1 | 60 | 10 | no_ion
4 | 12597.66 | 0.0445056 | 0.0086974 | 0 | 1.758314 | 1 | 60 | 10 | no_ion
4 | 10019.53 | 0.0445001 | 0.0068462 | 0 | 1.758314 | 1 | 60 | 10 | no_ion
4 | 7928.241 | 0.0445161 | 0.0053291 | 0 | 1.758314 | 1 | 60 | 10 | no_ion
4 | 6307.871 | 0.0445128 | 0.0041413 | 0 | 1.758314 | 1 | 60 | 10 | no_ion
4 | 5034.722 | 0.0445395 | 0.0031819 | 0 | 1.758314 | 1 | 60 | 10 | no_ion
4 | 3993.056 | 0.0445781 | 0.0023903 | 0 | 1.758314 | 1 | 60 | 10 | no_ion
4 | 3144.055 | 0.0446226 | 0.0017232 | 0 | 1.758314 | 1 | 60 | 10 | no_ion
4 | 2519.531 | 0.0447072 | 0.0012128 | 0 | 1.758314 | 1 | 60 | 10 | no_ion
4 | 2000.762 | 0.0447253 | 0.0007722 | 0 | 1.758314 | 1 | 60 | 10 | no_ion
4 | 1580.669 | 0.0448535 | 0.0003873 | 0 | 1.758314 | 1 | 60 | 10 | no_ion
4 | 1253.634 | 0.0449314 | 6.290284e-05 | 0 | 1.758314 | 1 | 60 | 10 | no_ion
4 | 1000.702 | 0.0450425 | -0.0002162 | 0 | 1.758314 | 1 | 60 | 10 | no_ion
4 | 790.0281 | 0.0451802 | -0.0004822 | 0 | 1.758314 | 1 | 60 | 10 | no_ion
4 | 628.811 | 0.0452694 | -0.0007157 | 0 | 1.758314 | 1 | 60 | 10 | no_ion
4 | 502.2321 | 0.0454479 | -0.0009354 | 0 | 1.758314 | 1 | 60 | 10 | no_ion
4 | 400.1524 | 0.0455991 | -0.0011623 | 0 | 1.758314 | 1 | 60 | 10 | no_ion
4 | 315.5048 | 0.0457939 | -0.0014043 | 0 | 1.758314 | 1 | 60 | 10 | no_ion
4 | 252.0161 | 0.046005 | -0.0016412 | 0 | 1.758314 | 1 | 60 | 10 | no_ion
4 | 200.3205 | 0.046274 | -0.0018864 | 0 | 1.758314 | 1 | 60 | 10 | no_ion
4 | 158.0056 | 0.0465995 | -0.0021553 | 0 | 1.758314 | 1 | 60 | 10 | no_ion
4 | 125.558 | 0.0469363 | -0.0024131 | 0 | 1.758314 | 1 | 60 | 10 | no_ion
4 | 99.734 | 0.0473545 | -0.002667 | 0 | 1.758314 | 1 | 60 | 10 | no_ion
4 | 79.44915 | 0.04785 | -0.0028832 | 0 | 1.758314 | 1 | 60 | 10 | no_ion
4 | 62.91946 | 0.0484044 | -0.0030697 | 0 | 1.758314 | 1 | 60 | 10 | no_ion
4 | 49.86702 | 0.0489465 | -0.0031928 | 0 | 1.758314 | 1 | 60 | 10 | no_ion
4 | 38.42213 | 0.049635 | -0.0032547 | 0 | 1.758314 | 1 | 60 | 10 | no_ion
4 | 31.25 | 0.050126 | -0.0032499 | 0 | 1.758314 | 1 | 60 | 10 | no_ion
4 | 24.93351 | 0.0506705 | -0.0031976 | 0 | 1.758314 | 1 | 60 | 10 | no_ion
4 | 20.03205 | 0.0511661 | -0.0031275 | 0 | 1.758314 | 1 | 60 | 10 | no_ion
4 | 15.625 | 0.0516752 | -0.0030342 | 0 | 1.758314 | 1 | 60 | 10 | no_ion
4 | 12.46675 | 0.052118 | -0.0029426 | 0 | 1.758314 | 1 | 60 | 10 | no_ion
4 | 9.9734 | 0.0525465 | -0.00287 | 0 | 1.758314 | 1 | 60 | 10 | no_ion
4 | 7.971939 | 0.052885 | -0.0028159 | 0 | 1.758314 | 1 | 60 | 10 | no_ion
4 | 6.351626 | 0.0532659 | -0.0027703 | 0 | 1.758314 | 1 | 60 | 10 | no_ion
4 | 5.013369 | 0.0536913 | -0.0027196 | 0 | 1.758314 | 1 | 60 | 10 | no_ion
4 | 3.985969 | 0.0541042 | -0.0026651 | 0 | 1.758314 | 1 | 60 | 10 | no_ion
4 | 3.175813 | 0.0544584 | -0.0026454 | 0 | 1.758314 | 1 | 60 | 10 | no_ion
4 | 2.516103 | 0.0548491 | -0.0026359 | 0 | 1.758314 | 1 | 60 | 10 | no_ion
4 | 1.99553 | 0.0553679 | -0.0026022 | 0 | 1.758314 | 1 | 60 | 10 | no_ion
4 | 1.587906 | 0.055646 | -0.0026024 | 0 | 1.758314 | 1 | 60 | 10 | no_ion
4 | 1.258052 | 0.0559357 | -0.002636 | 0 | 1.758314 | 1 | 60 | 10 | no_ion
4 | 0.997765 | 0.0563495 | -0.0026489 | 0 | 1.758314 | 1 | 60 | 10 | no_ion
4 | 0.7927448 | 0.0569841 | -0.0023721 | 0 | 1.758314 | 1 | 60 | 10 | no_ion
4 | 0.6290258 | 0.0573754 | -0.0023992 | 0 | 1.758314 | 1 | 60 | 10 | no_ion
4 | 0.4988825 | 0.0576665 | -0.002391 | 0 | 1.758314 | 1 | 60 | 10 | no_ion
4 | 0.3985969 | 0.0581442 | -0.0022684 | 0 | 1.758314 | 1 | 60 | 10 | no_ion
4 | 0.316723 | 0.0583803 | -0.0021042 | 0 | 1.758314 | 1 | 60 | 10 | no_ion
4 | 0.2514753 | 0.0583514 | -0.0020866 | 0 | 1.758314 | 1 | 60 | 10 | no_ion
4 | 0.1999787 | 0.0589065 | -0.0019027 | 0 | 1.758314 | 1 | 60 | 10 | no_ion
4 | 0.1587906 | 0.0592681 | -0.0016404 | 0 | 1.758314 | 1 | 60 | 10 | no_ion
4 | 0.1260081 | 0.0595092 | -0.0013647 | 0 | 1.758314 | 1 | 60 | 10 | no_ion
4 | 0.1001603 | 0.0596864 | -0.0013527 | 0 | 1.758314 | 1 | 60 | 10 | no_ion
4 | 0.0795031 | 0.0599807 | -0.0011713 | 0 | 1.758314 | 1 | 60 | 10 | no_ion
4 | 0.0631398 | 0.0605058 | -0.0007914 | 0 | 1.758314 | 1 | 60 | 10 | no_ion
4 | 0.050123 | 0.06025 | -0.0007041 | 0 | 1.758314 | 1 | 60 | 10 | no_ion
4 | 0.0398326 | 0.0602394 | -0.0011119 | 0 | 1.758314 | 1 | 60 | 10 | no_ion
4 | 0.0316381 | 0.0602718 | -0.0007713 | 0 | 1.758314 | 1 | 60 | 10 | no_ion
4 | 0.025126 | 0.0605047 | -0.000287 | 0 | 1.758314 | 1 | 60 | 10 | no_ion
4 | 0.019957 | 0.0606407 | -0.0001324 | 0 | 1.758314 | 1 | 60 | 10 | no_ion
4 | 0.015849 | 0.0598758 | -0.0004759 | 0 | 1.758314 | 1 | 60 | 10 | no_ion
4 | 0.01259 | 0.0612993 | -0.0001629 | 0 | 1.758314 | 1 | 60 | 10 | no_ion
4 | 0.0100006 | 0.0601602 | -2.468447e-07 | 0 | 1.758314 | 1 | 60 | 10 | no_ion
6 | 19980.47 | 0.0449365 | 0.0139306 | 0 | 1.761364 | 1 | 60 | 10 | no_ion
6 | 15878.91 | 0.0448913 | 0.0110262 | 0 | 1.761364 | 1 | 60 | 10 | no_ion
6 | 12597.66 | 0.0448429 | 0.008693 | 0 | 1.761364 | 1 | 60 | 10 | no_ion
6 | 10019.53 | 0.0448035 | 0.0068419 | 0 | 1.761364 | 1 | 60 | 10 | no_ion
6 | 7928.241 | 0.0447891 | 0.0053192 | 0 | 1.761364 | 1 | 60 | 10 | no_ion
6 | 6307.871 | 0.0447787 | 0.0041235 | 0 | 1.761364 | 1 | 60 | 10 | no_ion
6 | 5034.722 | 0.0448172 | 0.0031757 | 0 | 1.761364 | 1 | 60 | 10 | no_ion
6 | 3993.056 | 0.0448174 | 0.0023827 | 0 | 1.761364 | 1 | 60 | 10 | no_ion
6 | 3144.055 | 0.0448449 | 0.0017183 | 0 | 1.761364 | 1 | 60 | 10 | no_ion
6 | 2519.531 | 0.0449 | 0.0012093 | 0 | 1.761364 | 1 | 60 | 10 | no_ion
6 | 2000.762 | 0.0449957 | 0.0007625 | 0 | 1.761364 | 1 | 60 | 10 | no_ion
6 | 1580.669 | 0.0451296 | 0.0003765 | 0 | 1.761364 | 1 | 60 | 10 | no_ion
6 | 1253.634 | 0.045197 | 5.377684e-05 | 0 | 1.761364 | 1 | 60 | 10 | no_ion
6 | 1000.702 | 0.0453218 | -0.0002275 | 0 | 1.761364 | 1 | 60 | 10 | no_ion
6 | 790.0281 | 0.0454256 | -0.0004917 | 0 | 1.761364 | 1 | 60 | 10 | no_ion
6 | 628.811 | 0.0455945 | -0.0007289 | 0 | 1.761364 | 1 | 60 | 10 | no_ion
6 | 502.2321 | 0.0457166 | -0.0009438 | 0 | 1.761364 | 1 | 60 | 10 | no_ion
6 | 400.1524 | 0.0458829 | -0.0011759 | 0 | 1.761364 | 1 | 60 | 10 | no_ion
6 | 315.5048 | 0.0461127 | -0.0014215 | 0 | 1.761364 | 1 | 60 | 10 | no_ion
6 | 252.0161 | 0.0462823 | -0.0016519 | 0 | 1.761364 | 1 | 60 | 10 | no_ion
6 | 200.3205 | 0.0465711 | -0.0019065 | 0 | 1.761364 | 1 | 60 | 10 | no_ion
6 | 158.0056 | 0.046873 | -0.0021743 | 0 | 1.761364 | 1 | 60 | 10 | no_ion
6 | 125.558 | 0.0472765 | -0.0024321 | 0 | 1.761364 | 1 | 60 | 10 | no_ion
6 | 99.734 | 0.0476949 | -0.002682 | 0 | 1.761364 | 1 | 60 | 10 | no_ion
6 | 79.44915 | 0.0481519 | -0.0029082 | 0 | 1.761364 | 1 | 60 | 10 | no_ion
6 | 62.91946 | 0.0486771 | -0.0030937 | 0 | 1.761364 | 1 | 60 | 10 | no_ion
6 | 49.86702 | 0.0492738 | -0.0032198 | 0 | 1.761364 | 1 | 60 | 10 | no_ion
6 | 38.42213 | 0.0499186 | -0.0032872 | 0 | 1.761364 | 1 | 60 | 10 | no_ion
6 | 31.25 | 0.0503997 | -0.0032955 | 0 | 1.761364 | 1 | 60 | 10 | no_ion
6 | 24.93351 | 0.0509343 | -0.0032538 | 0 | 1.761364 | 1 | 60 | 10 | no_ion
6 | 20.03205 | 0.0514085 | -0.0031904 | 0 | 1.761364 | 1 | 60 | 10 | no_ion
6 | 15.625 | 0.051966 | -0.0031089 | 0 | 1.761364 | 1 | 60 | 10 | no_ion
6 | 12.46675 | 0.0524437 | -0.0030361 | 0 | 1.761364 | 1 | 60 | 10 | no_ion
6 | 9.9734 | 0.0528231 | -0.0029832 | 0 | 1.761364 | 1 | 60 | 10 | no_ion
6 | 7.971939 | 0.0531706 | -0.0029193 | 0 | 1.761364 | 1 | 60 | 10 | no_ion
6 | 6.351626 | 0.0536841 | -0.0028864 | 0 | 1.761364 | 1 | 60 | 10 | no_ion
6 | 5.013369 | 0.0540698 | -0.0028446 | 0 | 1.761364 | 1 | 60 | 10 | no_ion
6 | 3.985969 | 0.0544951 | -0.0028252 | 0 | 1.761364 | 1 | 60 | 10 | no_ion
6 | 3.175813 | 0.0548295 | -0.0027806 | 0 | 1.761364 | 1 | 60 | 10 | no_ion
6 | 2.516103 | 0.0552421 | -0.0028408 | 0 | 1.761364 | 1 | 60 | 10 | no_ion
6 | 1.99553 | 0.0557104 | -0.0027748 | 0 | 1.761364 | 1 | 60 | 10 | no_ion
6 | 1.587906 | 0.056033 | -0.0028313 | 0 | 1.761364 | 1 | 60 | 10 | no_ion
6 | 1.258052 | 0.0564645 | -0.002791 | 0 | 1.761364 | 1 | 60 | 10 | no_ion
6 | 0.997765 | 0.0572254 | -0.0026573 | 0 | 1.761364 | 1 | 60 | 10 | no_ion
6 | 0.7927448 | 0.0577072 | -0.0027323 | 0 | 1.761364 | 1 | 60 | 10 | no_ion
6 | 0.6290258 | 0.0578786 | -0.0025884 | 0 | 1.761364 | 1 | 60 | 10 | no_ion
6 | 0.4988825 | 0.058083 | -0.0025768 | 0 | 1.761364 | 1 | 60 | 10 | no_ion
6 | 0.3985969 | 0.0586095 | -0.0025947 | 0 | 1.761364 | 1 | 60 | 10 | no_ion
6 | 0.316723 | 0.0589905 | -0.0023487 | 0 | 1.761364 | 1 | 60 | 10 | no_ion
6 | 0.2514753 | 0.0594168 | -0.0021594 | 0 | 1.761364 | 1 | 60 | 10 | no_ion
6 | 0.1999787 | 0.0596853 | -0.0021103 | 0 | 1.761364 | 1 | 60 | 10 | no_ion
6 | 0.1587906 | 0.0599665 | -0.0019644 | 0 | 1.761364 | 1 | 60 | 10 | no_ion
6 | 0.1260081 | 0.060384 | -0.0018393 | 0 | 1.761364 | 1 | 60 | 10 | no_ion
6 | 0.1001603 | 0.0605331 | -0.0014398 | 0 | 1.761364 | 1 | 60 | 10 | no_ion
6 | 0.0795031 | 0.0608594 | -0.0012546 | 0 | 1.761364 | 1 | 60 | 10 | no_ion
6 | 0.0631398 | 0.0613256 | -0.000684 | 0 | 1.761364 | 1 | 60 | 10 | no_ion
6 | 0.050123 | 0.06075 | -0.0010058 | 0 | 1.761364 | 1 | 60 | 10 | no_ion
6 | 0.0398326 | 0.061022 | -0.0008331 | 0 | 1.761364 | 1 | 60 | 10 | no_ion
6 | 0.0316381 | 0.0611041 | -0.0003882 | 0 | 1.761364 | 1 | 60 | 10 | no_ion
6 | 0.025126 | 0.0612817 | -0.0003276 | 0 | 1.761364 | 1 | 60 | 10 | no_ion
6 | 0.019957 | 0.0608706 | -0.0004244 | 0 | 1.761364 | 1 | 60 | 10 | no_ion
6 | 0.015849 | 0.0608557 | -0.0004755 | 0 | 1.761364 | 1 | 60 | 10 | no_ion
6 | 0.01259 | 0.0619057 | -0.0004582 | 0 | 1.761364 | 1 | 60 | 10 | no_ion
6 | 0.0100006 | 0.0616953 | 0.0001109 | 0 | 1.761364 | 1 | 60 | 10 | no_ion