## Sheet1
Time(h) | Freq | Zreal | Zimag | ppm | mean_voltage | current | temperature | flow | Label
0 | 19980.47 | 0.0525879 | 0.0113748 | 2 | 2.047716 | 1 | 60 | 10 | Na+_ion
0 | 15878.91 | 0.0530488 | 0.0083026 | 2 | 2.047716 | 1 | 60 | 10 | Na+_ion
0 | 12597.66 | 0.0535321 | 0.0058086 | 2 | 2.047716 | 1 | 60 | 10 | Na+_ion
0 | 10019.53 | 0.0539557 | 0.003827 | 2 | 2.047716 | 1 | 60 | 10 | Na+_ion
0 | 7928.241 | 0.0544564 | 0.0022125 | 2 | 2.047716 | 1 | 60 | 10 | Na+_ion
0 | 6307.871 | 0.0548686 | 0.0009407 | 2 | 2.047716 | 1 | 60 | 10 | Na+_ion
0 | 5034.722 | 0.0552738 | -8.168861e-05 | 2 | 2.047716 | 1 | 60 | 10 | Na+_ion
0 | 3993.056 | 0.0557072 | -0.000952 | 2 | 2.047716 | 1 | 60 | 10 | Na+_ion
0 | 3144.055 | 0.0560721 | -0.0017052 | 2 | 2.047716 | 1 | 60 | 10 | Na+_ion
0 | 2519.531 | 0.0565026 | -0.0022966 | 2 | 2.047716 | 1 | 60 | 10 | Na+_ion
0 | 2000.762 | 0.0568384 | -0.0028469 | 2 | 2.047716 | 1 | 60 | 10 | Na+_ion
0 | 1580.669 | 0.0572181 | -0.0033678 | 2 | 2.047716 | 1 | 60 | 10 | Na+_ion
0 | 1253.634 | 0.0576022 | -0.0038708 | 2 | 2.047716 | 1 | 60 | 10 | Na+_ion
0 | 1000.702 | 0.0579411 | -0.0043828 | 2 | 2.047716 | 1 | 60 | 10 | Na+_ion
0 | 790.0281 | 0.0584404 | -0.0049432 | 2 | 2.047716 | 1 | 60 | 10 | Na+_ion
0 | 628.811 | 0.0589106 | -0.0055362 | 2 | 2.047716 | 1 | 60 | 10 | Na+_ion
0 | 502.2321 | 0.0595211 | -0.0061515 | 2 | 2.047716 | 1 | 60 | 10 | Na+_ion
0 | 400.1524 | 0.0600856 | -0.0068894 | 2 | 2.047716 | 1 | 60 | 10 | Na+_ion
0 | 315.5048 | 0.060764 | -0.0077499 | 2 | 2.047716 | 1 | 60 | 10 | Na+_ion
0 | 252.0161 | 0.0614519 | -0.0087441 | 2 | 2.047716 | 1 | 60 | 10 | Na+_ion
0 | 200.3205 | 0.0621958 | -0.0099178 | 2 | 2.047716 | 1 | 60 | 10 | Na+_ion
0 | 158.0056 | 0.0631689 | -0.0113878 | 2 | 2.047716 | 1 | 60 | 10 | Na+_ion
0 | 125.558 | 0.0640986 | -0.0131237 | 2 | 2.047716 | 1 | 60 | 10 | Na+_ion
0 | 99.734 | 0.0653175 | -0.0152026 | 2 | 2.047716 | 1 | 60 | 10 | Na+_ion
0 | 79.44915 | 0.06689 | -0.0175727 | 2 | 2.047716 | 1 | 60 | 10 | Na+_ion
0 | 62.91946 | 0.0687048 | -0.0205057 | 2 | 2.047716 | 1 | 60 | 10 | Na+_ion
0 | 49.86702 | 0.0706855 | -0.023997 | 2 | 2.047716 | 1 | 60 | 10 | Na+_ion
0 | 38.42213 | 0.0735689 | -0.0285492 | 2 | 2.047716 | 1 | 60 | 10 | Na+_ion
0 | 31.25 | 0.0761937 | -0.0327994 | 2 | 2.047716 | 1 | 60 | 10 | Na+_ion
0 | 24.93351 | 0.0797355 | -0.0381325 | 2 | 2.047716 | 1 | 60 | 10 | Na+_ion
0 | 20.03205 | 0.0837018 | -0.0441042 | 2 | 2.047716 | 1 | 60 | 10 | Na+_ion
0 | 15.625 | 0.0890537 | -0.0519729 | 2 | 2.047716 | 1 | 60 | 10 | Na+_ion
0 | 12.46675 | 0.0951702 | -0.0601859 | 2 | 2.047716 | 1 | 60 | 10 | Na+_ion
0 | 9.9734 | 0.1022373 | -0.0692654 | 2 | 2.047716 | 1 | 60 | 10 | Na+_ion
0 | 7.971939 | 0.1107133 | -0.0795326 | 2 | 2.047716 | 1 | 60 | 10 | Na+_ion
0 | 6.351626 | 0.1208835 | -0.091018 | 2 | 2.047716 | 1 | 60 | 10 | Na+_ion
0 | 5.013369 | 0.1343126 | -0.1036635 | 2 | 2.047716 | 1 | 60 | 10 | Na+_ion
0 | 3.985969 | 0.1487064 | -0.1167553 | 2 | 2.047716 | 1 | 60 | 10 | Na+_ion
0 | 3.175813 | 0.1659593 | -0.129962 | 2 | 2.047716 | 1 | 60 | 10 | Na+_ion
0 | 2.516103 | 0.1851092 | -0.1421288 | 2 | 2.047716 | 1 | 60 | 10 | Na+_ion
0 | 1.99553 | 0.2084528 | -0.1550121 | 2 | 2.047716 | 1 | 60 | 10 | Na+_ion
0 | 1.587906 | 0.2329664 | -0.1680278 | 2 | 2.047716 | 1 | 60 | 10 | Na+_ion
0 | 1.258052 | 0.2604889 | -0.179216 | 2 | 2.047716 | 1 | 60 | 10 | Na+_ion
0 | 0.997765 | 0.2901701 | -0.1872889 | 2 | 2.047716 | 1 | 60 | 10 | Na+_ion
0 | 0.7927448 | 0.3189316 | -0.1929699 | 2 | 2.047716 | 1 | 60 | 10 | Na+_ion
0 | 0.6290258 | 0.3470481 | -0.1955082 | 2 | 2.047716 | 1 | 60 | 10 | Na+_ion
0 | 0.4988825 | 0.373876 | -0.194319 | 2 | 2.047716 | 1 | 60 | 10 | Na+_ion
0 | 0.3985969 | 0.3970309 | -0.1891888 | 2 | 2.047716 | 1 | 60 | 10 | Na+_ion
0 | 0.316723 | 0.4193263 | -0.1808947 | 2 | 2.047716 | 1 | 60 | 10 | Na+_ion
0 | 0.2514753 | 0.4389151 | -0.1698127 | 2 | 2.047716 | 1 | 60 | 10 | Na+_ion
0 | 0.1999787 | 0.4546831 | -0.1574847 | 2 | 2.047716 | 1 | 60 | 10 | Na+_ion
0 | 0.1587906 | 0.4667833 | -0.1419886 | 2 | 2.047716 | 1 | 60 | 10 | Na+_ion
0 | 0.1260081 | 0.4743099 | -0.1249197 | 2 | 2.047716 | 1 | 60 | 10 | Na+_ion
0 | 0.1001603 | 0.4788619 | -0.1074106 | 2 | 2.047716 | 1 | 60 | 10 | Na+_ion
0 | 0.0795031 | 0.4769647 | -0.0886745 | 2 | 2.047716 | 1 | 60 | 10 | Na+_ion
0 | 0.0631398 | 0.4804865 | -0.0708165 | 2 | 2.047716 | 1 | 60 | 10 | Na+_ion
0 | 0.050123 | 0.4780802 | -0.0539229 | 2 | 2.047716 | 1 | 60 | 10 | Na+_ion
0 | 0.0398326 | 0.47203 | -0.0382011 | 2 | 2.047716 | 1 | 60 | 10 | Na+_ion
0 | 0.0316381 | 0.4669833 | -0.024724 | 2 | 2.047716 | 1 | 60 | 10 | Na+_ion
0 | 0.025126 | 0.4609115 | -0.0134354 | 2 | 2.047716 | 1 | 60 | 10 | Na+_ion
0 | 0.019957 | 0.4534058 | -0.0033235 | 2 | 2.047716 | 1 | 60 | 10 | Na+_ion
0 | 0.015849 | 0.4468633 | 0.0048552 | 2 | 2.047716 | 1 | 60 | 10 | Na+_ion
0 | 0.01259 | 0.4435266 | 0.0111015 | 2 | 2.047716 | 1 | 60 | 10 | Na+_ion
0 | 0.0100006 | 0.4366393 | 0.0182933 | 2 | 2.047716 | 1 | 60 | 10 | Na+_ion
2 | 19980.47 | 0.0526409 | 0.0112671 | 2 | 2.04626 | 1 | 60 | 10 | Na+_ion
2 | 15878.91 | 0.0531661 | 0.0081683 | 2 | 2.04626 | 1 | 60 | 10 | Na+_ion
2 | 12597.66 | 0.0536442 | 0.0056638 | 2 | 2.04626 | 1 | 60 | 10 | Na+_ion
2 | 10019.53 | 0.0541304 | 0.0036815 | 2 | 2.04626 | 1 | 60 | 10 | Na+_ion
2 | 7928.241 | 0.0546841 | 0.0020549 | 2 | 2.04626 | 1 | 60 | 10 | Na+_ion
2 | 6307.871 | 0.0551189 | 0.0007736 | 2 | 2.04626 | 1 | 60 | 10 | Na+_ion
2 | 5034.722 | 0.055604 | -0.0002634 | 2 | 2.04626 | 1 | 60 | 10 | Na+_ion
2 | 3993.056 | 0.0560318 | -0.0011355 | 2 | 2.04626 | 1 | 60 | 10 | Na+_ion
2 | 3144.055 | 0.0564702 | -0.0018819 | 2 | 2.04626 | 1 | 60 | 10 | Na+_ion
2 | 2519.531 | 0.0568587 | -0.0024649 | 2 | 2.04626 | 1 | 60 | 10 | Na+_ion
2 | 2000.762 | 0.0572284 | -0.0030074 | 2 | 2.04626 | 1 | 60 | 10 | Na+_ion
2 | 1580.669 | 0.0576894 | -0.0035157 | 2 | 2.04626 | 1 | 60 | 10 | Na+_ion
2 | 1253.634 | 0.0580437 | -0.0040071 | 2 | 2.04626 | 1 | 60 | 10 | Na+_ion
2 | 1000.702 | 0.0584396 | -0.0045076 | 2 | 2.04626 | 1 | 60 | 10 | Na+_ion
2 | 790.0281 | 0.0589435 | -0.0050564 | 2 | 2.04626 | 1 | 60 | 10 | Na+_ion
2 | 628.811 | 0.0594124 | -0.0056255 | 2 | 2.04626 | 1 | 60 | 10 | Na+_ion
2 | 502.2321 | 0.0599913 | -0.0062382 | 2 | 2.04626 | 1 | 60 | 10 | Na+_ion
2 | 400.1524 | 0.0605423 | -0.0069583 | 2 | 2.04626 | 1 | 60 | 10 | Na+_ion
2 | 315.5048 | 0.0612916 | -0.0078147 | 2 | 2.04626 | 1 | 60 | 10 | Na+_ion
2 | 252.0161 | 0.0619383 | -0.0087665 | 2 | 2.04626 | 1 | 60 | 10 | Na+_ion
2 | 200.3205 | 0.0627282 | -0.0099297 | 2 | 2.04626 | 1 | 60 | 10 | Na+_ion
2 | 158.0056 | 0.0636223 | -0.0113853 | 2 | 2.04626 | 1 | 60 | 10 | Na+_ion
2 | 125.558 | 0.064611 | -0.0130776 | 2 | 2.04626 | 1 | 60 | 10 | Na+_ion
2 | 99.734 | 0.0657878 | -0.0151495 | 2 | 2.04626 | 1 | 60 | 10 | Na+_ion
2 | 79.44915 | 0.0673759 | -0.0174743 | 2 | 2.04626 | 1 | 60 | 10 | Na+_ion
2 | 62.91946 | 0.0691583 | -0.0203776 | 2 | 2.04626 | 1 | 60 | 10 | Na+_ion
2 | 49.86702 | 0.0712002 | -0.0237975 | 2 | 2.04626 | 1 | 60 | 10 | Na+_ion
2 | 38.42213 | 0.0740263 | -0.0282949 | 2 | 2.04626 | 1 | 60 | 10 | Na+_ion
2 | 31.25 | 0.0766227 | -0.0325235 | 2 | 2.04626 | 1 | 60 | 10 | Na+_ion
2 | 24.93351 | 0.0800508 | -0.0377923 | 2 | 2.04626 | 1 | 60 | 10 | Na+_ion
2 | 20.03205 | 0.0838512 | -0.0437332 | 2 | 2.04626 | 1 | 60 | 10 | Na+_ion
2 | 15.625 | 0.0894166 | -0.0514375 | 2 | 2.04626 | 1 | 60 | 10 | Na+_ion
2 | 12.46675 | 0.0954402 | -0.0594957 | 2 | 2.04626 | 1 | 60 | 10 | Na+_ion
2 | 9.9734 | 0.102403 | -0.0685114 | 2 | 2.04626 | 1 | 60 | 10 | Na+_ion
2 | 7.971939 | 0.1105644 | -0.0786721 | 2 | 2.04626 | 1 | 60 | 10 | Na+_ion
2 | 6.351626 | 0.1212713 | -0.0897523 | 2 | 2.04626 | 1 | 60 | 10 | Na+_ion
2 | 5.013369 | 0.1342138 | -0.1022419 | 2 | 2.04626 | 1 | 60 | 10 | Na+_ion
2 | 3.985969 | 0.148937 | -0.1149582 | 2 | 2.04626 | 1 | 60 | 10 | Na+_ion
2 | 3.175813 | 0.1657103 | -0.1279836 | 2 | 2.04626 | 1 | 60 | 10 | Na+_ion
2 | 2.516103 | 0.1842389 | -0.1397623 | 2 | 2.04626 | 1 | 60 | 10 | Na+_ion
2 | 1.99553 | 0.2068132 | -0.1528269 | 2 | 2.04626 | 1 | 60 | 10 | Na+_ion
2 | 1.587906 | 0.2309886 | -0.1656264 | 2 | 2.04626 | 1 | 60 | 10 | Na+_ion
2 | 1.258052 | 0.2582981 | -0.1766965 | 2 | 2.04626 | 1 | 60 | 10 | Na+_ion
2 | 0.997765 | 0.2864415 | -0.1849271 | 2 | 2.04626 | 1 | 60 | 10 | Na+_ion
2 | 0.7927448 | 0.3158262 | -0.1900635 | 2 | 2.04626 | 1 | 60 | 10 | Na+_ion
2 | 0.6290258 | 0.3442167 | -0.192075 | 2 | 2.04626 | 1 | 60 | 10 | Na+_ion
2 | 0.4988825 | 0.3703616 | -0.1905595 | 2 | 2.04626 | 1 | 60 | 10 | Na+_ion
2 | 0.3985969 | 0.3946597 | -0.1858329 | 2 | 2.04626 | 1 | 60 | 10 | Na+_ion
2 | 0.316723 | 0.4161935 | -0.1786989 | 2 | 2.04626 | 1 | 60 | 10 | Na+_ion
2 | 0.2514753 | 0.435038 | -0.168392 | 2 | 2.04626 | 1 | 60 | 10 | Na+_ion
2 | 0.1999787 | 0.4504564 | -0.1547779 | 2 | 2.04626 | 1 | 60 | 10 | Na+_ion
2 | 0.1587906 | 0.4621946 | -0.1401794 | 2 | 2.04626 | 1 | 60 | 10 | Na+_ion
2 | 0.1260081 | 0.4716627 | -0.1233194 | 2 | 2.04626 | 1 | 60 | 10 | Na+_ion
2 | 0.1001603 | 0.4755558 | -0.1060969 | 2 | 2.04626 | 1 | 60 | 10 | Na+_ion
2 | 0.0795031 | 0.4761535 | -0.087732 | 2 | 2.04626 | 1 | 60 | 10 | Na+_ion
2 | 0.0631398 | 0.4781869 | -0.0701298 | 2 | 2.04626 | 1 | 60 | 10 | Na+_ion
2 | 0.050123 | 0.4769126 | -0.0532248 | 2 | 2.04626 | 1 | 60 | 10 | Na+_ion
2 | 0.0398326 | 0.4724943 | -0.038438 | 2 | 2.04626 | 1 | 60 | 10 | Na+_ion
2 | 0.0316381 | 0.4661233 | -0.0248995 | 2 | 2.04626 | 1 | 60 | 10 | Na+_ion
2 | 0.025126 | 0.45842 | -0.0132501 | 2 | 2.04626 | 1 | 60 | 10 | Na+_ion
2 | 0.019957 | 0.4495977 | -0.0039297 | 2 | 2.04626 | 1 | 60 | 10 | Na+_ion
2 | 0.015849 | 0.4458633 | 0.0036434 | 2 | 2.04626 | 1 | 60 | 10 | Na+_ion
2 | 0.01259 | 0.4413725 | 0.010773 | 2 | 2.04626 | 1 | 60 | 10 | Na+_ion
2 | 0.0100006 | 0.4370514 | 0.0169369 | 2 | 2.04626 | 1 | 60 | 10 | Na+_ion
4 | 19980.47 | 0.0527515 | 0.0111801 | 2 | 2.041633 | 1 | 60 | 10 | Na+_ion
4 | 15878.91 | 0.0532127 | 0.0080535 | 2 | 2.041633 | 1 | 60 | 10 | Na+_ion
4 | 12597.66 | 0.053784 | 0.0055657 | 2 | 2.041633 | 1 | 60 | 10 | Na+_ion
4 | 10019.53 | 0.0542626 | 0.0035445 | 2 | 2.041633 | 1 | 60 | 10 | Na+_ion
4 | 7928.241 | 0.0548141 | 0.0019051 | 2 | 2.041633 | 1 | 60 | 10 | Na+_ion
4 | 6307.871 | 0.0553255 | 0.0006282 | 2 | 2.041633 | 1 | 60 | 10 | Na+_ion
4 | 5034.722 | 0.0557573 | -0.0004131 | 2 | 2.041633 | 1 | 60 | 10 | Na+_ion
4 | 3993.056 | 0.056319 | -0.001283 | 2 | 2.041633 | 1 | 60 | 10 | Na+_ion
4 | 3144.055 | 0.0567387 | -0.00203 | 2 | 2.041633 | 1 | 60 | 10 | Na+_ion
4 | 2519.531 | 0.0571718 | -0.0026113 | 2 | 2.041633 | 1 | 60 | 10 | Na+_ion
4 | 2000.762 | 0.0575766 | -0.0031432 | 2 | 2.041633 | 1 | 60 | 10 | Na+_ion
4 | 1580.669 | 0.0579641 | -0.0036437 | 2 | 2.041633 | 1 | 60 | 10 | Na+_ion
4 | 1253.634 | 0.058439 | -0.0041233 | 2 | 2.041633 | 1 | 60 | 10 | Na+_ion
4 | 1000.702 | 0.0587911 | -0.0046088 | 2 | 2.041633 | 1 | 60 | 10 | Na+_ion
4 | 790.0281 | 0.0593354 | -0.0051388 | 2 | 2.041633 | 1 | 60 | 10 | Na+_ion
4 | 628.811 | 0.059787 | -0.0057036 | 2 | 2.041633 | 1 | 60 | 10 | Na+_ion
4 | 502.2321 | 0.0603219 | -0.006298 | 2 | 2.041633 | 1 | 60 | 10 | Na+_ion
4 | 400.1524 | 0.0609675 | -0.0070054 | 2 | 2.041633 | 1 | 60 | 10 | Na+_ion
4 | 315.5048 | 0.0616125 | -0.0078316 | 2 | 2.041633 | 1 | 60 | 10 | Na+_ion
4 | 252.0161 | 0.0623578 | -0.0087734 | 2 | 2.041633 | 1 | 60 | 10 | Na+_ion
4 | 200.3205 | 0.0630447 | -0.0099207 | 2 | 2.041633 | 1 | 60 | 10 | Na+_ion
4 | 158.0056 | 0.0640179 | -0.0113485 | 2 | 2.041633 | 1 | 60 | 10 | Na+_ion
4 | 125.558 | 0.0649487 | -0.013033 | 2 | 2.041633 | 1 | 60 | 10 | Na+_ion
4 | 99.734 | 0.0661204 | -0.015063 | 2 | 2.041633 | 1 | 60 | 10 | Na+_ion
4 | 79.44915 | 0.0676896 | -0.0173685 | 2 | 2.041633 | 1 | 60 | 10 | Na+_ion
4 | 62.91946 | 0.0694255 | -0.0202411 | 2 | 2.041633 | 1 | 60 | 10 | Na+_ion
4 | 49.86702 | 0.0715174 | -0.0236063 | 2 | 2.041633 | 1 | 60 | 10 | Na+_ion
4 | 38.42213 | 0.0742738 | -0.0280815 | 2 | 2.041633 | 1 | 60 | 10 | Na+_ion
4 | 31.25 | 0.0769244 | -0.0321984 | 2 | 2.041633 | 1 | 60 | 10 | Na+_ion
4 | 24.93351 | 0.0803654 | -0.0374027 | 2 | 2.041633 | 1 | 60 | 10 | Na+_ion
4 | 20.03205 | 0.0841564 | -0.0432597 | 2 | 2.041633 | 1 | 60 | 10 | Na+_ion
4 | 15.625 | 0.0895321 | -0.0508624 | 2 | 2.041633 | 1 | 60 | 10 | Na+_ion
4 | 12.46675 | 0.0954969 | -0.0588627 | 2 | 2.041633 | 1 | 60 | 10 | Na+_ion
4 | 9.9734 | 0.1025162 | -0.0676628 | 2 | 2.041633 | 1 | 60 | 10 | Na+_ion
4 | 7.971939 | 0.1107605 | -0.0775578 | 2 | 2.041633 | 1 | 60 | 10 | Na+_ion
4 | 6.351626 | 0.1208263 | -0.0885238 | 2 | 2.041633 | 1 | 60 | 10 | Na+_ion
4 | 5.013369 | 0.1336372 | -0.1007953 | 2 | 2.041633 | 1 | 60 | 10 | Na+_ion
4 | 3.985969 | 0.1479377 | -0.1133031 | 2 | 2.041633 | 1 | 60 | 10 | Na+_ion
4 | 3.175813 | 0.1644617 | -0.1260989 | 2 | 2.041633 | 1 | 60 | 10 | Na+_ion
4 | 2.516103 | 0.1826146 | -0.1379472 | 2 | 2.041633 | 1 | 60 | 10 | Na+_ion
4 | 1.99553 | 0.205251 | -0.1502206 | 2 | 2.041633 | 1 | 60 | 10 | Na+_ion
4 | 1.587906 | 0.2290115 | -0.1628394 | 2 | 2.041633 | 1 | 60 | 10 | Na+_ion
4 | 1.258052 | 0.2556895 | -0.1737725 | 2 | 2.041633 | 1 | 60 | 10 | Na+_ion
4 | 0.997765 | 0.2833238 | -0.1822603 | 2 | 2.041633 | 1 | 60 | 10 | Na+_ion
4 | 0.7927448 | 0.3119928 | -0.1875601 | 2 | 2.041633 | 1 | 60 | 10 | Na+_ion
4 | 0.6290258 | 0.340223 | -0.1898921 | 2 | 2.041633 | 1 | 60 | 10 | Na+_ion
4 | 0.4988825 | 0.3673105 | -0.1881073 | 2 | 2.041633 | 1 | 60 | 10 | Na+_ion
4 | 0.3985969 | 0.3909441 | -0.1841363 | 2 | 2.041633 | 1 | 60 | 10 | Na+_ion
4 | 0.316723 | 0.4121026 | -0.1762246 | 2 | 2.041633 | 1 | 60 | 10 | Na+_ion
4 | 0.2514753 | 0.4308076 | -0.1661973 | 2 | 2.041633 | 1 | 60 | 10 | Na+_ion
4 | 0.1999787 | 0.4468674 | -0.153304 | 2 | 2.041633 | 1 | 60 | 10 | Na+_ion
4 | 0.1587906 | 0.4607348 | -0.1386107 | 2 | 2.041633 | 1 | 60 | 10 | Na+_ion
4 | 0.1260081 | 0.468798 | -0.1224106 | 2 | 2.041633 | 1 | 60 | 10 | Na+_ion
4 | 0.1001603 | 0.4725745 | -0.1047009 | 2 | 2.041633 | 1 | 60 | 10 | Na+_ion
4 | 0.0795031 | 0.4723495 | -0.0868913 | 2 | 2.041633 | 1 | 60 | 10 | Na+_ion
4 | 0.0631398 | 0.4755295 | -0.0690372 | 2 | 2.041633 | 1 | 60 | 10 | Na+_ion
4 | 0.050123 | 0.4732552 | -0.0525088 | 2 | 2.041633 | 1 | 60 | 10 | Na+_ion
4 | 0.0398326 | 0.4655987 | -0.0380033 | 2 | 2.041633 | 1 | 60 | 10 | Na+_ion
4 | 0.0316381 | 0.4610247 | -0.0247307 | 2 | 2.041633 | 1 | 60 | 10 | Na+_ion
4 | 0.025126 | 0.4556957 | -0.0137593 | 2 | 2.041633 | 1 | 60 | 10 | Na+_ion
4 | 0.019957 | 0.4505674 | -0.0042968 | 2 | 2.041633 | 1 | 60 | 10 | Na+_ion
4 | 0.015849 | 0.4456328 | 0.0030208 | 2 | 2.041633 | 1 | 60 | 10 | Na+_ion
4 | 0.01259 | 0.4379756 | 0.0105915 | 2 | 2.041633 | 1 | 60 | 10 | Na+_ion
4 | 0.0100006 | 0.4326297 | 0.0158243 | 2 | 2.041633 | 1 | 60 | 10 | Na+_ion
6 | 19980.47 | 0.0528689 | 0.0110111 | 2 | 2.039164 | 1 | 60 | 10 | Na+_ion
6 | 15878.91 | 0.0533487 | 0.0078518 | 2 | 2.039164 | 1 | 60 | 10 | Na+_ion
6 | 12597.66 | 0.0539829 | 0.0053246 | 2 | 2.039164 | 1 | 60 | 10 | Na+_ion
6 | 10019.53 | 0.0545251 | 0.0032845 | 2 | 2.039164 | 1 | 60 | 10 | Na+_ion
6 | 7928.241 | 0.0551135 | 0.0016353 | 2 | 2.039164 | 1 | 60 | 10 | Na+_ion
6 | 6307.871 | 0.0557292 | 0.0003384 | 2 | 2.039164 | 1 | 60 | 10 | Na+_ion
6 | 5034.722 | 0.0562168 | -0.0006991 | 2 | 2.039164 | 1 | 60 | 10 | Na+_ion
6 | 3993.056 | 0.0567878 | -0.0015663 | 2 | 2.039164 | 1 | 60 | 10 | Na+_ion
6 | 3144.055 | 0.057285 | -0.0023016 | 2 | 2.039164 | 1 | 60 | 10 | Na+_ion
6 | 2519.531 | 0.0577561 | -0.002873 | 2 | 2.039164 | 1 | 60 | 10 | Na+_ion
6 | 2000.762 | 0.0582524 | -0.0033882 | 2 | 2.039164 | 1 | 60 | 10 | Na+_ion
6 | 1580.669 | 0.0586694 | -0.0038714 | 2 | 2.039164 | 1 | 60 | 10 | Na+_ion
6 | 1253.634 | 0.0591909 | -0.004326 | 2 | 2.039164 | 1 | 60 | 10 | Na+_ion
6 | 1000.702 | 0.0595462 | -0.0047837 | 2 | 2.039164 | 1 | 60 | 10 | Na+_ion
6 | 790.0281 | 0.0600762 | -0.0052927 | 2 | 2.039164 | 1 | 60 | 10 | Na+_ion
6 | 628.811 | 0.0605376 | -0.0058282 | 2 | 2.039164 | 1 | 60 | 10 | Na+_ion
6 | 502.2321 | 0.0610666 | -0.0063846 | 2 | 2.039164 | 1 | 60 | 10 | Na+_ion
6 | 400.1524 | 0.0616559 | -0.0070719 | 2 | 2.039164 | 1 | 60 | 10 | Na+_ion
6 | 315.5048 | 0.0622964 | -0.0078746 | 2 | 2.039164 | 1 | 60 | 10 | Na+_ion
6 | 252.0161 | 0.0630176 | -0.0087945 | 2 | 2.039164 | 1 | 60 | 10 | Na+_ion
6 | 200.3205 | 0.0637087 | -0.0099122 | 2 | 2.039164 | 1 | 60 | 10 | Na+_ion
6 | 158.0056 | 0.0646753 | -0.0113122 | 2 | 2.039164 | 1 | 60 | 10 | Na+_ion
6 | 125.558 | 0.0655663 | -0.0129623 | 2 | 2.039164 | 1 | 60 | 10 | Na+_ion
6 | 99.734 | 0.0667077 | -0.0149678 | 2 | 2.039164 | 1 | 60 | 10 | Na+_ion
6 | 79.44915 | 0.068275 | -0.017248 | 2 | 2.039164 | 1 | 60 | 10 | Na+_ion
6 | 62.91946 | 0.0699984 | -0.0200726 | 2 | 2.039164 | 1 | 60 | 10 | Na+_ion
6 | 49.86702 | 0.0719529 | -0.0234291 | 2 | 2.039164 | 1 | 60 | 10 | Na+_ion
6 | 38.42213 | 0.0747372 | -0.0278348 | 2 | 2.039164 | 1 | 60 | 10 | Na+_ion
6 | 31.25 | 0.0773256 | -0.0319048 | 2 | 2.039164 | 1 | 60 | 10 | Na+_ion
6 | 24.93351 | 0.0807433 | -0.0370585 | 2 | 2.039164 | 1 | 60 | 10 | Na+_ion
6 | 20.03205 | 0.084667 | -0.0427834 | 2 | 2.039164 | 1 | 60 | 10 | Na+_ion
6 | 15.625 | 0.0895705 | -0.0504166 | 2 | 2.039164 | 1 | 60 | 10 | Na+_ion
6 | 12.46675 | 0.0957693 | -0.058231 | 2 | 2.039164 | 1 | 60 | 10 | Na+_ion
6 | 9.9734 | 0.1025288 | -0.0670159 | 2 | 2.039164 | 1 | 60 | 10 | Na+_ion
6 | 7.971939 | 0.1108888 | -0.0766283 | 2 | 2.039164 | 1 | 60 | 10 | Na+_ion
6 | 6.351626 | 0.1207973 | -0.0874099 | 2 | 2.039164 | 1 | 60 | 10 | Na+_ion
6 | 5.013369 | 0.1332472 | -0.0994849 | 2 | 2.039164 | 1 | 60 | 10 | Na+_ion
6 | 3.985969 | 0.1474818 | -0.1117565 | 2 | 2.039164 | 1 | 60 | 10 | Na+_ion
6 | 3.175813 | 0.1636885 | -0.1242747 | 2 | 2.039164 | 1 | 60 | 10 | Na+_ion
6 | 2.516103 | 0.1818722 | -0.1358108 | 2 | 2.039164 | 1 | 60 | 10 | Na+_ion
6 | 1.99553 | 0.2038756 | -0.1480571 | 2 | 2.039164 | 1 | 60 | 10 | Na+_ion
6 | 1.587906 | 0.2273701 | -0.1603625 | 2 | 2.039164 | 1 | 60 | 10 | Na+_ion
6 | 1.258052 | 0.253268 | -0.1710272 | 2 | 2.039164 | 1 | 60 | 10 | Na+_ion
6 | 0.997765 | 0.2810199 | -0.1789057 | 2 | 2.039164 | 1 | 60 | 10 | Na+_ion
6 | 0.7927448 | 0.3086146 | -0.1843409 | 2 | 2.039164 | 1 | 60 | 10 | Na+_ion
6 | 0.6290258 | 0.3356829 | -0.1866316 | 2 | 2.039164 | 1 | 60 | 10 | Na+_ion
6 | 0.4988825 | 0.3619755 | -0.185839 | 2 | 2.039164 | 1 | 60 | 10 | Na+_ion
6 | 0.3985969 | 0.3848397 | -0.1819545 | 2 | 2.039164 | 1 | 60 | 10 | Na+_ion
6 | 0.316723 | 0.4071406 | -0.1738482 | 2 | 2.039164 | 1 | 60 | 10 | Na+_ion
6 | 0.2514753 | 0.4272853 | -0.1631208 | 2 | 2.039164 | 1 | 60 | 10 | Na+_ion
6 | 0.1999787 | 0.4430833 | -0.1516267 | 2 | 2.039164 | 1 | 60 | 10 | Na+_ion
6 | 0.1587906 | 0.4563297 | -0.1369937 | 2 | 2.039164 | 1 | 60 | 10 | Na+_ion
6 | 0.1260081 | 0.4659458 | -0.1206878 | 2 | 2.039164 | 1 | 60 | 10 | Na+_ion
6 | 0.1001603 | 0.4712944 | -0.1033759 | 2 | 2.039164 | 1 | 60 | 10 | Na+_ion
6 | 0.0795031 | 0.4715147 | -0.0857131 | 2 | 2.039164 | 1 | 60 | 10 | Na+_ion
6 | 0.0631398 | 0.4732584 | -0.0686669 | 2 | 2.039164 | 1 | 60 | 10 | Na+_ion
6 | 0.050123 | 0.4714683 | -0.0520729 | 2 | 2.039164 | 1 | 60 | 10 | Na+_ion
6 | 0.0398326 | 0.4674736 | -0.0370482 | 2 | 2.039164 | 1 | 60 | 10 | Na+_ion
6 | 0.0316381 | 0.4618959 | -0.0250969 | 2 | 2.039164 | 1 | 60 | 10 | Na+_ion
6 | 0.025126 | 0.4547701 | -0.0145657 | 2 | 2.039164 | 1 | 60 | 10 | Na+_ion
6 | 0.019957 | 0.4474381 | -0.0046338 | 2 | 2.039164 | 1 | 60 | 10 | Na+_ion
6 | 0.015849 | 0.4445393 | 0.0025396 | 2 | 2.039164 | 1 | 60 | 10 | Na+_ion
6 | 0.01259 | 0.4388642 | 0.0090973 | 2 | 2.039164 | 1 | 60 | 10 | Na+_ion
6 | 0.0100006 | 0.4324526 | 0.0146929 | 2 | 2.039164 | 1 | 60 | 10 | Na+_ion