## Sheet1
Time(h) | Freq | Zreal | Zimag | ppm | mean_voltage | current | temperature | flow | Label
0 | 20015.62 | 0.0597864 | 0.0004012 | 0 | 1.853343 | 1 | 40 | 150 | no_ion
0 | 15890.62 | 0.0597721 | 0.0002646 | 0 | 1.853343 | 1 | 40 | 150 | no_ion
0 | 12609.38 | 0.059792 | 0.0001352 | 0 | 1.853343 | 1 | 40 | 150 | no_ion
0 | 10078.13 | 0.0597844 | 2.762833e-05 | 0 | 1.853343 | 1 | 40 | 150 | no_ion
0 | 8015.625 | 0.059857 | -8.547348e-05 | 0 | 1.853343 | 1 | 40 | 150 | no_ion
0 | 6328.125 | 0.0598793 | -0.0001896 | 0 | 1.853343 | 1 | 40 | 150 | no_ion
0 | 5015.625 | 0.0599254 | -0.0002924 | 0 | 1.853343 | 1 | 40 | 150 | no_ion
0 | 3984.375 | 0.0599777 | -0.0003983 | 0 | 1.853343 | 1 | 40 | 150 | no_ion
0 | 3170.956 | 0.0600319 | -0.0005059 | 0 | 1.853343 | 1 | 40 | 150 | no_ion
0 | 2527.573 | 0.0601017 | -0.0006122 | 0 | 1.853343 | 1 | 40 | 150 | no_ion
0 | 1976.103 | 0.0601911 | -0.0007235 | 0 | 1.853343 | 1 | 40 | 150 | no_ion
0 | 1577.524 | 0.0602496 | -0.0008286 | 0 | 1.853343 | 1 | 40 | 150 | no_ion
0 | 1265.625 | 0.0604233 | -0.0009387 | 0 | 1.853343 | 1 | 40 | 150 | no_ion
0 | 998.264 | 0.0605171 | -0.001077 | 0 | 1.853343 | 1 | 40 | 150 | no_ion
0 | 796.875 | 0.060632 | -0.0012047 | 0 | 1.853343 | 1 | 40 | 150 | no_ion
0 | 627.7902 | 0.0608384 | -0.0013376 | 0 | 1.853343 | 1 | 40 | 150 | no_ion
0 | 505.5147 | 0.0610276 | -0.0014934 | 0 | 1.853343 | 1 | 40 | 150 | no_ion
0 | 397.9953 | 0.0612147 | -0.0016564 | 0 | 1.853343 | 1 | 40 | 150 | no_ion
0 | 315.5048 | 0.061447 | -0.0018256 | 0 | 1.853343 | 1 | 40 | 150 | no_ion
0 | 252.4038 | 0.0616517 | -0.0020028 | 0 | 1.853343 | 1 | 40 | 150 | no_ion
0 | 198.6229 | 0.0619886 | -0.002221 | 0 | 1.853343 | 1 | 40 | 150 | no_ion
0 | 158.3615 | 0.0623216 | -0.0024244 | 0 | 1.853343 | 1 | 40 | 150 | no_ion
0 | 125.558 | 0.0626752 | -0.0026566 | 0 | 1.853343 | 1 | 40 | 150 | no_ion
0 | 100.4464 | 0.0630661 | -0.0028745 | 0 | 1.853343 | 1 | 40 | 150 | no_ion
0 | 79.00281 | 0.063602 | -0.0030974 | 0 | 1.853343 | 1 | 40 | 150 | no_ion
0 | 63.3446 | 0.0640934 | -0.003263 | 0 | 1.853343 | 1 | 40 | 150 | no_ion
0 | 50.22321 | 0.0647267 | -0.0033934 | 0 | 1.853343 | 1 | 40 | 150 | no_ion
0 | 38.42213 | 0.0653974 | -0.0034731 | 0 | 1.853343 | 1 | 40 | 150 | no_ion
0 | 31.25 | 0.06595 | -0.003475 | 0 | 1.853343 | 1 | 40 | 150 | no_ion
0 | 24.93351 | 0.0664998 | -0.0034328 | 0 | 1.853343 | 1 | 40 | 150 | no_ion
0 | 19.86229 | 0.0671004 | -0.0033602 | 0 | 1.853343 | 1 | 40 | 150 | no_ion
0 | 15.625 | 0.0676912 | -0.0032532 | 0 | 1.853343 | 1 | 40 | 150 | no_ion
0 | 12.40079 | 0.0681212 | -0.0031725 | 0 | 1.853343 | 1 | 40 | 150 | no_ion
0 | 9.93114 | 0.0685694 | -0.0030921 | 0 | 1.853343 | 1 | 40 | 150 | no_ion
0 | 7.944915 | 0.0689428 | -0.0030269 | 0 | 1.853343 | 1 | 40 | 150 | no_ion
0 | 6.317385 | 0.0693624 | -0.0029788 | 0 | 1.853343 | 1 | 40 | 150 | no_ion
0 | 5.008013 | 0.0697446 | -0.0029399 | 0 | 1.853343 | 1 | 40 | 150 | no_ion
0 | 3.945707 | 0.0702338 | -0.0029122 | 0 | 1.853343 | 1 | 40 | 150 | no_ion
0 | 3.158693 | 0.0705379 | -0.0028783 | 0 | 1.853343 | 1 | 40 | 150 | no_ion
0 | 2.504006 | 0.0710652 | -0.0028616 | 0 | 1.853343 | 1 | 40 | 150 | no_ion
0 | 1.998082 | 0.0715025 | -0.0028146 | 0 | 1.853343 | 1 | 40 | 150 | no_ion
0 | 1.584686 | 0.0718765 | -0.0028111 | 0 | 1.853343 | 1 | 40 | 150 | no_ion
0 | 1.266892 | 0.0722456 | -0.0027519 | 0 | 1.853343 | 1 | 40 | 150 | no_ion
0 | 0.999041 | 0.0728031 | -0.0027111 | 0 | 1.853343 | 1 | 40 | 150 | no_ion
0 | 0.7923428 | 0.0730945 | -0.0025957 | 0 | 1.853343 | 1 | 40 | 150 | no_ion
0 | 0.6334459 | 0.0734967 | -0.0025485 | 0 | 1.853343 | 1 | 40 | 150 | no_ion
0 | 0.5040323 | 0.0739663 | -0.0024713 | 0 | 1.853343 | 1 | 40 | 150 | no_ion
0 | 0.400641 | 0.0744242 | -0.0023436 | 0 | 1.853343 | 1 | 40 | 150 | no_ion
0 | 0.316723 | 0.0746198 | -0.0021579 | 0 | 1.853343 | 1 | 40 | 150 | no_ion
0 | 0.2520161 | 0.074759 | -0.0020764 | 0 | 1.853343 | 1 | 40 | 150 | no_ion
0 | 0.2003205 | 0.0754422 | -0.001993 | 0 | 1.853343 | 1 | 40 | 150 | no_ion
0 | 0.1588983 | 0.0755992 | -0.0015851 | 0 | 1.853343 | 1 | 40 | 150 | no_ion
0 | 0.1260081 | 0.075797 | -0.0015245 | 0 | 1.853343 | 1 | 40 | 150 | no_ion
0 | 0.1001603 | 0.0759699 | -0.0012885 | 0 | 1.853343 | 1 | 40 | 150 | no_ion
0 | 0.0794492 | 0.0762547 | -0.0011202 | 0 | 1.853343 | 1 | 40 | 150 | no_ion
0 | 0.0631739 | 0.076332 | -0.0007973 | 0 | 1.853343 | 1 | 40 | 150 | no_ion
0 | 0.0501337 | 0.0763373 | -0.0007009 | 0 | 1.853343 | 1 | 40 | 150 | no_ion
0 | 0.0398258 | 0.076373 | -0.0004258 | 0 | 1.853343 | 1 | 40 | 150 | no_ion
0 | 0.0316296 | 0.0764119 | -0.0004379 | 0 | 1.853343 | 1 | 40 | 150 | no_ion
0 | 0.0251206 | 0.0763996 | -0.0002528 | 0 | 1.853343 | 1 | 40 | 150 | no_ion
0 | 0.0199553 | 0.0763779 | -0.0001779 | 0 | 1.853343 | 1 | 40 | 150 | no_ion
0 | 0.0158522 | 0.076321 | -0.0001013 | 0 | 1.853343 | 1 | 40 | 150 | no_ion
0 | 0.0125907 | 0.0763766 | -1.897683e-05 | 0 | 1.853343 | 1 | 40 | 150 | no_ion
0 | 0.0100011 | 0.0764544 | -5.821167e-05 | 0 | 1.853343 | 1 | 40 | 150 | no_ion
2 | 20015.62 | 0.0591946 | 0.000414 | 0 | 1.84825 | 1 | 40 | 150 | no_ion
2 | 15890.62 | 0.0591788 | 0.0002753 | 0 | 1.84825 | 1 | 40 | 150 | no_ion
2 | 12609.38 | 0.0591595 | 0.0001453 | 0 | 1.84825 | 1 | 40 | 150 | no_ion
2 | 10078.13 | 0.0591784 | 3.842571e-05 | 0 | 1.84825 | 1 | 40 | 150 | no_ion
2 | 8015.625 | 0.0592223 | -7.138569e-05 | 0 | 1.84825 | 1 | 40 | 150 | no_ion
2 | 6328.125 | 0.0592364 | -0.0001712 | 0 | 1.84825 | 1 | 40 | 150 | no_ion
2 | 5015.625 | 0.0593124 | -0.0002835 | 0 | 1.84825 | 1 | 40 | 150 | no_ion
2 | 3984.375 | 0.0593235 | -0.0003811 | 0 | 1.84825 | 1 | 40 | 150 | no_ion
2 | 3170.956 | 0.0594065 | -0.0004841 | 0 | 1.84825 | 1 | 40 | 150 | no_ion
2 | 2527.573 | 0.0594798 | -0.0005858 | 0 | 1.84825 | 1 | 40 | 150 | no_ion
2 | 1976.103 | 0.0595724 | -0.0006955 | 0 | 1.84825 | 1 | 40 | 150 | no_ion
2 | 1577.524 | 0.0596584 | -0.000804 | 0 | 1.84825 | 1 | 40 | 150 | no_ion
2 | 1265.625 | 0.0597498 | -0.0009404 | 0 | 1.84825 | 1 | 40 | 150 | no_ion
2 | 998.264 | 0.0599105 | -0.0010444 | 0 | 1.84825 | 1 | 40 | 150 | no_ion
2 | 796.875 | 0.0600469 | -0.0011775 | 0 | 1.84825 | 1 | 40 | 150 | no_ion
2 | 627.7902 | 0.0602071 | -0.0013117 | 0 | 1.84825 | 1 | 40 | 150 | no_ion
2 | 505.5147 | 0.0603668 | -0.0014598 | 0 | 1.84825 | 1 | 40 | 150 | no_ion
2 | 397.9953 | 0.0605787 | -0.0016212 | 0 | 1.84825 | 1 | 40 | 150 | no_ion
2 | 315.5048 | 0.0608389 | -0.0017921 | 0 | 1.84825 | 1 | 40 | 150 | no_ion
2 | 252.4038 | 0.061085 | -0.0019737 | 0 | 1.84825 | 1 | 40 | 150 | no_ion
2 | 198.6229 | 0.0613603 | -0.0021756 | 0 | 1.84825 | 1 | 40 | 150 | no_ion
2 | 158.3615 | 0.0616592 | -0.0023874 | 0 | 1.84825 | 1 | 40 | 150 | no_ion
2 | 125.558 | 0.0620401 | -0.0026085 | 0 | 1.84825 | 1 | 40 | 150 | no_ion
2 | 100.4464 | 0.0624182 | -0.002837 | 0 | 1.84825 | 1 | 40 | 150 | no_ion
2 | 79.00281 | 0.0629117 | -0.0030585 | 0 | 1.84825 | 1 | 40 | 150 | no_ion
2 | 63.3446 | 0.063468 | -0.0032286 | 0 | 1.84825 | 1 | 40 | 150 | no_ion
2 | 50.22321 | 0.064034 | -0.0033507 | 0 | 1.84825 | 1 | 40 | 150 | no_ion
2 | 38.42213 | 0.064775 | -0.0034493 | 0 | 1.84825 | 1 | 40 | 150 | no_ion
2 | 31.25 | 0.0652814 | -0.0034613 | 0 | 1.84825 | 1 | 40 | 150 | no_ion
2 | 24.93351 | 0.0658485 | -0.0034033 | 0 | 1.84825 | 1 | 40 | 150 | no_ion
2 | 19.86229 | 0.0664433 | -0.0033221 | 0 | 1.84825 | 1 | 40 | 150 | no_ion
2 | 15.625 | 0.0670128 | -0.0032201 | 0 | 1.84825 | 1 | 40 | 150 | no_ion
2 | 12.40079 | 0.0674445 | -0.0031213 | 0 | 1.84825 | 1 | 40 | 150 | no_ion
2 | 9.93114 | 0.067881 | -0.0030301 | 0 | 1.84825 | 1 | 40 | 150 | no_ion
2 | 7.944915 | 0.0682689 | -0.0029396 | 0 | 1.84825 | 1 | 40 | 150 | no_ion
2 | 6.317385 | 0.0686876 | -0.0028872 | 0 | 1.84825 | 1 | 40 | 150 | no_ion
2 | 5.008013 | 0.0690724 | -0.0028377 | 0 | 1.84825 | 1 | 40 | 150 | no_ion
2 | 3.945707 | 0.0694673 | -0.0027947 | 0 | 1.84825 | 1 | 40 | 150 | no_ion
2 | 3.158693 | 0.0698868 | -0.0027501 | 0 | 1.84825 | 1 | 40 | 150 | no_ion
2 | 2.504006 | 0.0702476 | -0.0027352 | 0 | 1.84825 | 1 | 40 | 150 | no_ion
2 | 1.998082 | 0.0706673 | -0.0026843 | 0 | 1.84825 | 1 | 40 | 150 | no_ion
2 | 1.584686 | 0.0710867 | -0.0026194 | 0 | 1.84825 | 1 | 40 | 150 | no_ion
2 | 1.266892 | 0.0715243 | -0.0025478 | 0 | 1.84825 | 1 | 40 | 150 | no_ion
2 | 0.999041 | 0.0718059 | -0.0024709 | 0 | 1.84825 | 1 | 40 | 150 | no_ion
2 | 0.7923428 | 0.0721962 | -0.0024618 | 0 | 1.84825 | 1 | 40 | 150 | no_ion
2 | 0.6334459 | 0.0725014 | -0.0023844 | 0 | 1.84825 | 1 | 40 | 150 | no_ion
2 | 0.5040323 | 0.0726876 | -0.0023564 | 0 | 1.84825 | 1 | 40 | 150 | no_ion
2 | 0.400641 | 0.0733161 | -0.0020655 | 0 | 1.84825 | 1 | 40 | 150 | no_ion
2 | 0.316723 | 0.0734287 | -0.0020178 | 0 | 1.84825 | 1 | 40 | 150 | no_ion
2 | 0.2520161 | 0.0736888 | -0.002014 | 0 | 1.84825 | 1 | 40 | 150 | no_ion
2 | 0.2003205 | 0.0741931 | -0.0016395 | 0 | 1.84825 | 1 | 40 | 150 | no_ion
2 | 0.1588983 | 0.074438 | -0.0015251 | 0 | 1.84825 | 1 | 40 | 150 | no_ion
2 | 0.1260081 | 0.0746849 | -0.0013903 | 0 | 1.84825 | 1 | 40 | 150 | no_ion
2 | 0.1001603 | 0.0746514 | -0.0011545 | 0 | 1.84825 | 1 | 40 | 150 | no_ion
2 | 0.0794492 | 0.0749927 | -0.0010935 | 0 | 1.84825 | 1 | 40 | 150 | no_ion
2 | 0.0631739 | 0.0750296 | -0.0008402 | 0 | 1.84825 | 1 | 40 | 150 | no_ion
2 | 0.0501337 | 0.0751272 | -0.0007127 | 0 | 1.84825 | 1 | 40 | 150 | no_ion
2 | 0.0398258 | 0.0751531 | -0.0003906 | 0 | 1.84825 | 1 | 40 | 150 | no_ion
2 | 0.0316296 | 0.075257 | -0.00048 | 0 | 1.84825 | 1 | 40 | 150 | no_ion
2 | 0.0251206 | 0.075137 | -0.0002577 | 0 | 1.84825 | 1 | 40 | 150 | no_ion
2 | 0.0199553 | 0.0752596 | -0.0001659 | 0 | 1.84825 | 1 | 40 | 150 | no_ion
2 | 0.0158522 | 0.0752848 | -0.0001212 | 0 | 1.84825 | 1 | 40 | 150 | no_ion
2 | 0.0125907 | 0.0751821 | -5.465057e-05 | 0 | 1.84825 | 1 | 40 | 150 | no_ion
2 | 0.0100011 | 0.0752424 | 5.266537e-05 | 0 | 1.84825 | 1 | 40 | 150 | no_ion
4 | 20015.62 | 0.0588421 | 0.0004163 | 0 | 1.845849 | 1 | 40 | 150 | no_ion
4 | 15890.62 | 0.0588546 | 0.0002861 | 0 | 1.845849 | 1 | 40 | 150 | no_ion
4 | 12609.38 | 0.0588589 | 0.0001587 | 0 | 1.845849 | 1 | 40 | 150 | no_ion
4 | 10078.13 | 0.0588912 | 3.766609e-05 | 0 | 1.845849 | 1 | 40 | 150 | no_ion
4 | 8015.625 | 0.058861 | -6.689001e-05 | 0 | 1.845849 | 1 | 40 | 150 | no_ion
4 | 6328.125 | 0.058929 | -0.0001659 | 0 | 1.845849 | 1 | 40 | 150 | no_ion
4 | 5015.625 | 0.0589583 | -0.0002768 | 0 | 1.845849 | 1 | 40 | 150 | no_ion
4 | 3984.375 | 0.0590241 | -0.0003771 | 0 | 1.845849 | 1 | 40 | 150 | no_ion
4 | 3170.956 | 0.0590833 | -0.0004543 | 0 | 1.845849 | 1 | 40 | 150 | no_ion
4 | 2527.573 | 0.0591356 | -0.0005745 | 0 | 1.845849 | 1 | 40 | 150 | no_ion
4 | 1976.103 | 0.059223 | -0.0006863 | 0 | 1.845849 | 1 | 40 | 150 | no_ion
4 | 1577.524 | 0.0593139 | -0.0007973 | 0 | 1.845849 | 1 | 40 | 150 | no_ion
4 | 1265.625 | 0.0594409 | -0.0009107 | 0 | 1.845849 | 1 | 40 | 150 | no_ion
4 | 998.264 | 0.0595804 | -0.0010324 | 0 | 1.845849 | 1 | 40 | 150 | no_ion
4 | 796.875 | 0.0596845 | -0.0011586 | 0 | 1.845849 | 1 | 40 | 150 | no_ion
4 | 627.7902 | 0.0598704 | -0.0013157 | 0 | 1.845849 | 1 | 40 | 150 | no_ion
4 | 505.5147 | 0.0600355 | -0.001442 | 0 | 1.845849 | 1 | 40 | 150 | no_ion
4 | 397.9953 | 0.0602427 | -0.0016067 | 0 | 1.845849 | 1 | 40 | 150 | no_ion
4 | 315.5048 | 0.0604413 | -0.0017703 | 0 | 1.845849 | 1 | 40 | 150 | no_ion
4 | 252.4038 | 0.060675 | -0.0019476 | 0 | 1.845849 | 1 | 40 | 150 | no_ion
4 | 198.6229 | 0.0609656 | -0.002158 | 0 | 1.845849 | 1 | 40 | 150 | no_ion
4 | 158.3615 | 0.0612861 | -0.0023694 | 0 | 1.845849 | 1 | 40 | 150 | no_ion
4 | 125.558 | 0.061652 | -0.0025882 | 0 | 1.845849 | 1 | 40 | 150 | no_ion
4 | 100.4464 | 0.0620419 | -0.0028166 | 0 | 1.845849 | 1 | 40 | 150 | no_ion
4 | 79.00281 | 0.062568 | -0.0030343 | 0 | 1.845849 | 1 | 40 | 150 | no_ion
4 | 63.3446 | 0.0630788 | -0.0032158 | 0 | 1.845849 | 1 | 40 | 150 | no_ion
4 | 50.22321 | 0.0636294 | -0.0033439 | 0 | 1.845849 | 1 | 40 | 150 | no_ion
4 | 38.42213 | 0.064368 | -0.0034368 | 0 | 1.845849 | 1 | 40 | 150 | no_ion
4 | 31.25 | 0.0649114 | -0.0034502 | 0 | 1.845849 | 1 | 40 | 150 | no_ion
4 | 24.93351 | 0.0654814 | -0.0033989 | 0 | 1.845849 | 1 | 40 | 150 | no_ion
4 | 19.86229 | 0.0660988 | -0.0033173 | 0 | 1.845849 | 1 | 40 | 150 | no_ion
4 | 15.625 | 0.0666303 | -0.0032075 | 0 | 1.845849 | 1 | 40 | 150 | no_ion
4 | 12.40079 | 0.0671089 | -0.0030946 | 0 | 1.845849 | 1 | 40 | 150 | no_ion
4 | 9.93114 | 0.0674872 | -0.0030024 | 0 | 1.845849 | 1 | 40 | 150 | no_ion
4 | 7.944915 | 0.0679072 | -0.0029105 | 0 | 1.845849 | 1 | 40 | 150 | no_ion
4 | 6.317385 | 0.0682867 | -0.0028402 | 0 | 1.845849 | 1 | 40 | 150 | no_ion
4 | 5.008013 | 0.068676 | -0.0027809 | 0 | 1.845849 | 1 | 40 | 150 | no_ion
4 | 3.945707 | 0.0691344 | -0.0027199 | 0 | 1.845849 | 1 | 40 | 150 | no_ion
4 | 3.158693 | 0.0695002 | -0.0026809 | 0 | 1.845849 | 1 | 40 | 150 | no_ion
4 | 2.504006 | 0.0698595 | -0.0026605 | 0 | 1.845849 | 1 | 40 | 150 | no_ion
4 | 1.998082 | 0.0702733 | -0.0025893 | 0 | 1.845849 | 1 | 40 | 150 | no_ion
4 | 1.584686 | 0.0706201 | -0.0025546 | 0 | 1.845849 | 1 | 40 | 150 | no_ion
4 | 1.266892 | 0.0709913 | -0.0025131 | 0 | 1.845849 | 1 | 40 | 150 | no_ion
4 | 0.999041 | 0.0714328 | -0.002471 | 0 | 1.845849 | 1 | 40 | 150 | no_ion
4 | 0.7923428 | 0.071821 | -0.0023938 | 0 | 1.845849 | 1 | 40 | 150 | no_ion
4 | 0.6334459 | 0.0720501 | -0.0022962 | 0 | 1.845849 | 1 | 40 | 150 | no_ion
4 | 0.5040323 | 0.0725323 | -0.0021204 | 0 | 1.845849 | 1 | 40 | 150 | no_ion
4 | 0.400641 | 0.0727818 | -0.0020984 | 0 | 1.845849 | 1 | 40 | 150 | no_ion
4 | 0.316723 | 0.0729572 | -0.0019472 | 0 | 1.845849 | 1 | 40 | 150 | no_ion
4 | 0.2520161 | 0.0733397 | -0.0017351 | 0 | 1.845849 | 1 | 40 | 150 | no_ion
4 | 0.2003205 | 0.0736062 | -0.0016155 | 0 | 1.845849 | 1 | 40 | 150 | no_ion
4 | 0.1588983 | 0.0738332 | -0.001329 | 0 | 1.845849 | 1 | 40 | 150 | no_ion
4 | 0.1260081 | 0.0740837 | -0.0014074 | 0 | 1.845849 | 1 | 40 | 150 | no_ion
4 | 0.1001603 | 0.0740454 | -0.0011914 | 0 | 1.845849 | 1 | 40 | 150 | no_ion
4 | 0.0794492 | 0.074268 | -0.0009368 | 0 | 1.845849 | 1 | 40 | 150 | no_ion
4 | 0.0631739 | 0.0743049 | -0.0008326 | 0 | 1.845849 | 1 | 40 | 150 | no_ion
4 | 0.0501337 | 0.0744539 | -0.0006717 | 0 | 1.845849 | 1 | 40 | 150 | no_ion
4 | 0.0398258 | 0.0745878 | -0.0005183 | 0 | 1.845849 | 1 | 40 | 150 | no_ion
4 | 0.0316296 | 0.0746387 | -0.0003149 | 0 | 1.845849 | 1 | 40 | 150 | no_ion
4 | 0.0251206 | 0.0745665 | -0.0001702 | 0 | 1.845849 | 1 | 40 | 150 | no_ion
4 | 0.0199553 | 0.0746735 | -0.0001695 | 0 | 1.845849 | 1 | 40 | 150 | no_ion
4 | 0.0158522 | 0.0746407 | -0.0001254 | 0 | 1.845849 | 1 | 40 | 150 | no_ion
4 | 0.0125907 | 0.074559 | -3.034924e-05 | 0 | 1.845849 | 1 | 40 | 150 | no_ion
4 | 0.0100011 | 0.0745515 | -1.295547e-05 | 0 | 1.845849 | 1 | 40 | 150 | no_ion
6 | 20015.62 | 0.0586026 | 0.0004271 | 0 | 1.844745 | 1 | 40 | 150 | no_ion
6 | 15890.62 | 0.0585976 | 0.000279 | 0 | 1.844745 | 1 | 40 | 150 | no_ion
6 | 12609.38 | 0.0586293 | 0.0001597 | 0 | 1.844745 | 1 | 40 | 150 | no_ion
6 | 10078.13 | 0.0586069 | 4.758707e-05 | 0 | 1.844745 | 1 | 40 | 150 | no_ion
6 | 8015.625 | 0.0586429 | -6.979173e-05 | 0 | 1.844745 | 1 | 40 | 150 | no_ion
6 | 6328.125 | 0.0586618 | -0.000161 | 0 | 1.844745 | 1 | 40 | 150 | no_ion
6 | 5015.625 | 0.0587295 | -0.0002704 | 0 | 1.844745 | 1 | 40 | 150 | no_ion
6 | 3984.375 | 0.058765 | -0.0003675 | 0 | 1.844745 | 1 | 40 | 150 | no_ion
6 | 3170.956 | 0.0588239 | -0.0004672 | 0 | 1.844745 | 1 | 40 | 150 | no_ion
6 | 2527.573 | 0.058911 | -0.0005848 | 0 | 1.844745 | 1 | 40 | 150 | no_ion
6 | 1976.103 | 0.0589575 | -0.0006762 | 0 | 1.844745 | 1 | 40 | 150 | no_ion
6 | 1577.524 | 0.0590613 | -0.0007956 | 0 | 1.844745 | 1 | 40 | 150 | no_ion
6 | 1265.625 | 0.0591813 | -0.0009078 | 0 | 1.844745 | 1 | 40 | 150 | no_ion
6 | 998.264 | 0.0592852 | -0.0010301 | 0 | 1.844745 | 1 | 40 | 150 | no_ion
6 | 796.875 | 0.0594651 | -0.0011699 | 0 | 1.844745 | 1 | 40 | 150 | no_ion
6 | 627.7902 | 0.0596377 | -0.001298 | 0 | 1.844745 | 1 | 40 | 150 | no_ion
6 | 505.5147 | 0.0597731 | -0.0014353 | 0 | 1.844745 | 1 | 40 | 150 | no_ion
6 | 397.9953 | 0.059966 | -0.0015982 | 0 | 1.844745 | 1 | 40 | 150 | no_ion
6 | 315.5048 | 0.0602269 | -0.0017612 | 0 | 1.844745 | 1 | 40 | 150 | no_ion
6 | 252.4038 | 0.0604467 | -0.001943 | 0 | 1.844745 | 1 | 40 | 150 | no_ion
6 | 198.6229 | 0.0607331 | -0.0021484 | 0 | 1.844745 | 1 | 40 | 150 | no_ion
6 | 158.3615 | 0.0610475 | -0.0023599 | 0 | 1.844745 | 1 | 40 | 150 | no_ion
6 | 125.558 | 0.0614099 | -0.0025804 | 0 | 1.844745 | 1 | 40 | 150 | no_ion
6 | 100.4464 | 0.0617969 | -0.0027981 | 0 | 1.844745 | 1 | 40 | 150 | no_ion
6 | 79.00281 | 0.0622761 | -0.0030324 | 0 | 1.844745 | 1 | 40 | 150 | no_ion
6 | 63.3446 | 0.0628065 | -0.0032111 | 0 | 1.844745 | 1 | 40 | 150 | no_ion
6 | 50.22321 | 0.063364 | -0.0033715 | 0 | 1.844745 | 1 | 40 | 150 | no_ion
6 | 38.42213 | 0.0640841 | -0.0034364 | 0 | 1.844745 | 1 | 40 | 150 | no_ion
6 | 31.25 | 0.0646429 | -0.0034505 | 0 | 1.844745 | 1 | 40 | 150 | no_ion
6 | 24.93351 | 0.0651905 | -0.0034006 | 0 | 1.844745 | 1 | 40 | 150 | no_ion
6 | 19.86229 | 0.0658389 | -0.0033203 | 0 | 1.844745 | 1 | 40 | 150 | no_ion
6 | 15.625 | 0.0663566 | -0.0031937 | 0 | 1.844745 | 1 | 40 | 150 | no_ion
6 | 12.40079 | 0.0668269 | -0.0030832 | 0 | 1.844745 | 1 | 40 | 150 | no_ion
6 | 9.93114 | 0.0672768 | -0.0029876 | 0 | 1.844745 | 1 | 40 | 150 | no_ion
6 | 7.944915 | 0.0676104 | -0.0029041 | 0 | 1.844745 | 1 | 40 | 150 | no_ion
6 | 6.317385 | 0.0680181 | -0.0028269 | 0 | 1.844745 | 1 | 40 | 150 | no_ion
6 | 5.008013 | 0.0684474 | -0.0027513 | 0 | 1.844745 | 1 | 40 | 150 | no_ion
6 | 3.945707 | 0.0688055 | -0.0026935 | 0 | 1.844745 | 1 | 40 | 150 | no_ion
6 | 3.158693 | 0.0692351 | -0.0026354 | 0 | 1.844745 | 1 | 40 | 150 | no_ion
6 | 2.504006 | 0.0696132 | -0.0025867 | 0 | 1.844745 | 1 | 40 | 150 | no_ion
6 | 1.998082 | 0.0699668 | -0.0025441 | 0 | 1.844745 | 1 | 40 | 150 | no_ion
6 | 1.584686 | 0.0703251 | -0.0024776 | 0 | 1.844745 | 1 | 40 | 150 | no_ion
6 | 1.266892 | 0.0706691 | -0.002413 | 0 | 1.844745 | 1 | 40 | 150 | no_ion
6 | 0.999041 | 0.0711432 | -0.0023574 | 0 | 1.844745 | 1 | 40 | 150 | no_ion
6 | 0.7923428 | 0.0714477 | -0.0022757 | 0 | 1.844745 | 1 | 40 | 150 | no_ion
6 | 0.6334459 | 0.0718225 | -0.0023142 | 0 | 1.844745 | 1 | 40 | 150 | no_ion
6 | 0.5040323 | 0.0722776 | -0.0020789 | 0 | 1.844745 | 1 | 40 | 150 | no_ion
6 | 0.400641 | 0.0722295 | -0.0019482 | 0 | 1.844745 | 1 | 40 | 150 | no_ion
6 | 0.316723 | 0.0728016 | -0.0018542 | 0 | 1.844745 | 1 | 40 | 150 | no_ion
6 | 0.2520161 | 0.0728574 | -0.0015645 | 0 | 1.844745 | 1 | 40 | 150 | no_ion
6 | 0.2003205 | 0.0732908 | -0.001464 | 0 | 1.844745 | 1 | 40 | 150 | no_ion
6 | 0.1588983 | 0.073381 | -0.0013465 | 0 | 1.844745 | 1 | 40 | 150 | no_ion
6 | 0.1260081 | 0.0735717 | -0.0011929 | 0 | 1.844745 | 1 | 40 | 150 | no_ion
6 | 0.1001603 | 0.0738223 | -0.0010955 | 0 | 1.844745 | 1 | 40 | 150 | no_ion
6 | 0.0794492 | 0.0738681 | -0.0009555 | 0 | 1.844745 | 1 | 40 | 150 | no_ion
6 | 0.0631739 | 0.074069 | -0.0006503 | 0 | 1.844745 | 1 | 40 | 150 | no_ion
6 | 0.0501337 | 0.0741026 | -0.0005936 | 0 | 1.844745 | 1 | 40 | 150 | no_ion
6 | 0.0398258 | 0.0741519 | -0.0004256 | 0 | 1.844745 | 1 | 40 | 150 | no_ion
6 | 0.0316296 | 0.0742188 | -0.0003509 | 0 | 1.844745 | 1 | 40 | 150 | no_ion
6 | 0.0251206 | 0.0742258 | -0.0002199 | 0 | 1.844745 | 1 | 40 | 150 | no_ion
6 | 0.0199553 | 0.0742102 | -0.0001475 | 0 | 1.844745 | 1 | 40 | 150 | no_ion
6 | 0.0158522 | 0.0742111 | -9.114334e-05 | 0 | 1.844745 | 1 | 40 | 150 | no_ion
6 | 0.0125907 | 0.0742626 | -7.424696e-05 | 0 | 1.844745 | 1 | 40 | 150 | no_ion
6 | 0.0100011 | 0.0742593 | -4.212351e-05 | 0 | 1.844745 | 1 | 40 | 150 | no_ion