## Sheet1
Time(h) | Freq | Zreal | Zimag | ppm | mean_voltage | current | temperature | flow | Label
0 | 20015.62 | 0.0583364 | 9.286904e-05 | 0 | 1.853484 | 1 | 40 | 150 | no_ion
0 | 15890.62 | 0.0583472 | 3.011324e-05 | 0 | 1.853484 | 1 | 40 | 150 | no_ion
0 | 12609.38 | 0.0583153 | -2.705541e-05 | 0 | 1.853484 | 1 | 40 | 150 | no_ion
0 | 10078.13 | 0.0583207 | -8.576034e-05 | 0 | 1.853484 | 1 | 40 | 150 | no_ion
0 | 8015.625 | 0.0583442 | -0.0001395 | 0 | 1.853484 | 1 | 40 | 150 | no_ion
0 | 6328.125 | 0.058354 | -0.0002197 | 0 | 1.853484 | 1 | 40 | 150 | no_ion
0 | 5015.625 | 0.0584025 | -0.0002804 | 0 | 1.853484 | 1 | 40 | 150 | no_ion
0 | 3984.375 | 0.0584317 | -0.0003461 | 0 | 1.853484 | 1 | 40 | 150 | no_ion
0 | 3170.956 | 0.0585062 | -0.0004229 | 0 | 1.853484 | 1 | 40 | 150 | no_ion
0 | 2527.573 | 0.0585756 | -0.0005069 | 0 | 1.853484 | 1 | 40 | 150 | no_ion
0 | 1976.103 | 0.0586343 | -0.0005939 | 0 | 1.853484 | 1 | 40 | 150 | no_ion
0 | 1577.524 | 0.0586958 | -0.0006858 | 0 | 1.853484 | 1 | 40 | 150 | no_ion
0 | 1265.625 | 0.058791 | -0.000767 | 0 | 1.853484 | 1 | 40 | 150 | no_ion
0 | 998.264 | 0.0589173 | -0.0008641 | 0 | 1.853484 | 1 | 40 | 150 | no_ion
0 | 796.875 | 0.0590185 | -0.000984 | 0 | 1.853484 | 1 | 40 | 150 | no_ion
0 | 627.7902 | 0.0591557 | -0.001108 | 0 | 1.853484 | 1 | 40 | 150 | no_ion
0 | 505.5147 | 0.059299 | -0.0012236 | 0 | 1.853484 | 1 | 40 | 150 | no_ion
0 | 397.9953 | 0.0594776 | -0.0013779 | 0 | 1.853484 | 1 | 40 | 150 | no_ion
0 | 315.5048 | 0.0596238 | -0.001534 | 0 | 1.853484 | 1 | 40 | 150 | no_ion
0 | 252.4038 | 0.059848 | -0.001702 | 0 | 1.853484 | 1 | 40 | 150 | no_ion
0 | 198.6229 | 0.0600649 | -0.0019011 | 0 | 1.853484 | 1 | 40 | 150 | no_ion
0 | 158.3615 | 0.0603519 | -0.0021067 | 0 | 1.853484 | 1 | 40 | 150 | no_ion
0 | 125.558 | 0.0606823 | -0.002334 | 0 | 1.853484 | 1 | 40 | 150 | no_ion
0 | 100.4464 | 0.0610259 | -0.0025573 | 0 | 1.853484 | 1 | 40 | 150 | no_ion
0 | 79.00281 | 0.0614856 | -0.0027716 | 0 | 1.853484 | 1 | 40 | 150 | no_ion
0 | 63.3446 | 0.0619824 | -0.002949 | 0 | 1.853484 | 1 | 40 | 150 | no_ion
0 | 50.22321 | 0.0625446 | -0.0030578 | 0 | 1.853484 | 1 | 40 | 150 | no_ion
0 | 38.42213 | 0.0632099 | -0.0031421 | 0 | 1.853484 | 1 | 40 | 150 | no_ion
0 | 31.25 | 0.0637674 | -0.0031295 | 0 | 1.853484 | 1 | 40 | 150 | no_ion
0 | 24.93351 | 0.0642581 | -0.0030639 | 0 | 1.853484 | 1 | 40 | 150 | no_ion
0 | 19.86229 | 0.0647705 | -0.0029242 | 0 | 1.853484 | 1 | 40 | 150 | no_ion
0 | 15.625 | 0.0653139 | -0.0027663 | 0 | 1.853484 | 1 | 40 | 150 | no_ion
0 | 12.40079 | 0.0657068 | -0.0025849 | 0 | 1.853484 | 1 | 40 | 150 | no_ion
0 | 9.93114 | 0.0661082 | -0.0024266 | 0 | 1.853484 | 1 | 40 | 150 | no_ion
0 | 7.944915 | 0.0663957 | -0.002258 | 0 | 1.853484 | 1 | 40 | 150 | no_ion
0 | 6.317385 | 0.0667149 | -0.0020949 | 0 | 1.853484 | 1 | 40 | 150 | no_ion
0 | 5.008013 | 0.0669906 | -0.0019294 | 0 | 1.853484 | 1 | 40 | 150 | no_ion
0 | 3.945707 | 0.0672764 | -0.0017957 | 0 | 1.853484 | 1 | 40 | 150 | no_ion
0 | 3.158693 | 0.0674976 | -0.0016785 | 0 | 1.853484 | 1 | 40 | 150 | no_ion
0 | 2.504006 | 0.067699 | -0.0015915 | 0 | 1.853484 | 1 | 40 | 150 | no_ion
0 | 1.998082 | 0.0679788 | -0.0014482 | 0 | 1.853484 | 1 | 40 | 150 | no_ion
0 | 1.584686 | 0.0681586 | -0.0013298 | 0 | 1.853484 | 1 | 40 | 150 | no_ion
0 | 1.266892 | 0.0683268 | -0.0011807 | 0 | 1.853484 | 1 | 40 | 150 | no_ion
0 | 0.999041 | 0.0684177 | -0.0012316 | 0 | 1.853484 | 1 | 40 | 150 | no_ion
0 | 0.7923428 | 0.0686441 | -0.0011049 | 0 | 1.853484 | 1 | 40 | 150 | no_ion
0 | 0.6334459 | 0.068666 | -0.0008733 | 0 | 1.853484 | 1 | 40 | 150 | no_ion
0 | 0.5040323 | 0.068876 | -0.0009237 | 0 | 1.853484 | 1 | 40 | 150 | no_ion
0 | 0.400641 | 0.0689887 | -0.0007444 | 0 | 1.853484 | 1 | 40 | 150 | no_ion
0 | 0.316723 | 0.0690963 | -0.0007426 | 0 | 1.853484 | 1 | 40 | 150 | no_ion
0 | 0.2520161 | 0.0691883 | -0.0008022 | 0 | 1.853484 | 1 | 40 | 150 | no_ion
0 | 0.2003205 | 0.0692928 | -0.0007612 | 0 | 1.853484 | 1 | 40 | 150 | no_ion
0 | 0.1588983 | 0.0693897 | -0.0005389 | 0 | 1.853484 | 1 | 40 | 150 | no_ion
0 | 0.1260081 | 0.0694211 | -0.0003195 | 0 | 1.853484 | 1 | 40 | 150 | no_ion
0 | 0.1001603 | 0.0692964 | -0.0004563 | 0 | 1.853484 | 1 | 40 | 150 | no_ion
0 | 0.0794492 | 0.0694605 | -0.0002192 | 0 | 1.853484 | 1 | 40 | 150 | no_ion
0 | 0.0631739 | 0.0695247 | -0.0001741 | 0 | 1.853484 | 1 | 40 | 150 | no_ion
0 | 0.0501337 | 0.0695831 | -0.0001276 | 0 | 1.853484 | 1 | 40 | 150 | no_ion
0 | 0.0398258 | 0.0695273 | -0.0001346 | 0 | 1.853484 | 1 | 40 | 150 | no_ion
0 | 0.0316296 | 0.0694927 | -0.0002444 | 0 | 1.853484 | 1 | 40 | 150 | no_ion
0 | 0.0251206 | 0.0694353 | 2.584384e-05 | 0 | 1.853484 | 1 | 40 | 150 | no_ion
0 | 0.0199553 | 0.0695139 | -4.280023e-06 | 0 | 1.853484 | 1 | 40 | 150 | no_ion
0 | 0.0158522 | 0.0693958 | 1.002122e-05 | 0 | 1.853484 | 1 | 40 | 150 | no_ion
0 | 0.0125907 | 0.069403 | 0.0001111 | 0 | 1.853484 | 1 | 40 | 150 | no_ion
0 | 0.0100011 | 0.069375 | 9.73e-05 | 0 | 1.853484 | 1 | 40 | 150 | no_ion
2 | 20015.62 | 0.0583566 | 6.708368e-05 | 0 | 1.853681 | 1 | 40 | 150 | no_ion
2 | 15890.62 | 0.0583128 | 2.779227e-05 | 0 | 1.853681 | 1 | 40 | 150 | no_ion
2 | 12609.38 | 0.0583394 | -3.638821e-05 | 0 | 1.853681 | 1 | 40 | 150 | no_ion
2 | 10078.13 | 0.0583052 | -8.940736e-05 | 0 | 1.853681 | 1 | 40 | 150 | no_ion
2 | 8015.625 | 0.0583414 | -0.000147 | 0 | 1.853681 | 1 | 40 | 150 | no_ion
2 | 6328.125 | 0.058367 | -0.0002271 | 0 | 1.853681 | 1 | 40 | 150 | no_ion
2 | 5015.625 | 0.0584036 | -0.0002847 | 0 | 1.853681 | 1 | 40 | 150 | no_ion
2 | 3984.375 | 0.058417 | -0.0003639 | 0 | 1.853681 | 1 | 40 | 150 | no_ion
2 | 3170.956 | 0.058528 | -0.000431 | 0 | 1.853681 | 1 | 40 | 150 | no_ion
2 | 2527.573 | 0.0585584 | -0.0005105 | 0 | 1.853681 | 1 | 40 | 150 | no_ion
2 | 1976.103 | 0.0586355 | -0.0006025 | 0 | 1.853681 | 1 | 40 | 150 | no_ion
2 | 1577.524 | 0.0586434 | -0.0006886 | 0 | 1.853681 | 1 | 40 | 150 | no_ion
2 | 1265.625 | 0.0588237 | -0.0007856 | 0 | 1.853681 | 1 | 40 | 150 | no_ion
2 | 998.264 | 0.0588956 | -0.000886 | 0 | 1.853681 | 1 | 40 | 150 | no_ion
2 | 796.875 | 0.0589946 | -0.0009892 | 0 | 1.853681 | 1 | 40 | 150 | no_ion
2 | 627.7902 | 0.0591354 | -0.001105 | 0 | 1.853681 | 1 | 40 | 150 | no_ion
2 | 505.5147 | 0.0592696 | -0.0012396 | 0 | 1.853681 | 1 | 40 | 150 | no_ion
2 | 397.9953 | 0.0594693 | -0.0013811 | 0 | 1.853681 | 1 | 40 | 150 | no_ion
2 | 315.5048 | 0.0596456 | -0.0015388 | 0 | 1.853681 | 1 | 40 | 150 | no_ion
2 | 252.4038 | 0.0598358 | -0.001715 | 0 | 1.853681 | 1 | 40 | 150 | no_ion
2 | 198.6229 | 0.0601171 | -0.0019158 | 0 | 1.853681 | 1 | 40 | 150 | no_ion
2 | 158.3615 | 0.0603646 | -0.0021226 | 0 | 1.853681 | 1 | 40 | 150 | no_ion
2 | 125.558 | 0.0607213 | -0.0023405 | 0 | 1.853681 | 1 | 40 | 150 | no_ion
2 | 100.4464 | 0.0610825 | -0.0025667 | 0 | 1.853681 | 1 | 40 | 150 | no_ion
2 | 79.00281 | 0.0615277 | -0.0027761 | 0 | 1.853681 | 1 | 40 | 150 | no_ion
2 | 63.3446 | 0.0619833 | -0.0029462 | 0 | 1.853681 | 1 | 40 | 150 | no_ion
2 | 50.22321 | 0.0625212 | -0.0030701 | 0 | 1.853681 | 1 | 40 | 150 | no_ion
2 | 38.42213 | 0.0632328 | -0.0031474 | 0 | 1.853681 | 1 | 40 | 150 | no_ion
2 | 31.25 | 0.0637798 | -0.0031281 | 0 | 1.853681 | 1 | 40 | 150 | no_ion
2 | 24.93351 | 0.0642864 | -0.0030541 | 0 | 1.853681 | 1 | 40 | 150 | no_ion
2 | 19.86229 | 0.06483 | -0.0029282 | 0 | 1.853681 | 1 | 40 | 150 | no_ion
2 | 15.625 | 0.0653272 | -0.0027575 | 0 | 1.853681 | 1 | 40 | 150 | no_ion
2 | 12.40079 | 0.0657789 | -0.0025733 | 0 | 1.853681 | 1 | 40 | 150 | no_ion
2 | 9.93114 | 0.0661536 | -0.002417 | 0 | 1.853681 | 1 | 40 | 150 | no_ion
2 | 7.944915 | 0.0664591 | -0.0022643 | 0 | 1.853681 | 1 | 40 | 150 | no_ion
2 | 6.317385 | 0.0667493 | -0.0020831 | 0 | 1.853681 | 1 | 40 | 150 | no_ion
2 | 5.008013 | 0.0670639 | -0.0019349 | 0 | 1.853681 | 1 | 40 | 150 | no_ion
2 | 3.945707 | 0.0672626 | -0.0018073 | 0 | 1.853681 | 1 | 40 | 150 | no_ion
2 | 3.158693 | 0.067547 | -0.0016685 | 0 | 1.853681 | 1 | 40 | 150 | no_ion
2 | 2.504006 | 0.0677483 | -0.0015662 | 0 | 1.853681 | 1 | 40 | 150 | no_ion
2 | 1.998082 | 0.0678978 | -0.001446 | 0 | 1.853681 | 1 | 40 | 150 | no_ion
2 | 1.584686 | 0.06814 | -0.0012746 | 0 | 1.853681 | 1 | 40 | 150 | no_ion
2 | 1.266892 | 0.0682369 | -0.0012109 | 0 | 1.853681 | 1 | 40 | 150 | no_ion
2 | 0.999041 | 0.0684855 | -0.0011833 | 0 | 1.853681 | 1 | 40 | 150 | no_ion
2 | 0.7923428 | 0.0686138 | -0.0009081 | 0 | 1.853681 | 1 | 40 | 150 | no_ion
2 | 0.6334459 | 0.0687163 | -0.0010097 | 0 | 1.853681 | 1 | 40 | 150 | no_ion
2 | 0.5040323 | 0.0688456 | -0.0008029 | 0 | 1.853681 | 1 | 40 | 150 | no_ion
2 | 0.400641 | 0.0689683 | -0.0007875 | 0 | 1.853681 | 1 | 40 | 150 | no_ion
2 | 0.316723 | 0.0690726 | -0.0009321 | 0 | 1.853681 | 1 | 40 | 150 | no_ion
2 | 0.2520161 | 0.0691189 | -0.0005176 | 0 | 1.853681 | 1 | 40 | 150 | no_ion
2 | 0.2003205 | 0.069149 | -0.000756 | 0 | 1.853681 | 1 | 40 | 150 | no_ion
2 | 0.1588983 | 0.069298 | -0.0005102 | 0 | 1.853681 | 1 | 40 | 150 | no_ion
2 | 0.1260081 | 0.069385 | -0.0005076 | 0 | 1.853681 | 1 | 40 | 150 | no_ion
2 | 0.1001603 | 0.0694552 | -0.0004309 | 0 | 1.853681 | 1 | 40 | 150 | no_ion
2 | 0.0794492 | 0.0694777 | -0.0002889 | 0 | 1.853681 | 1 | 40 | 150 | no_ion
2 | 0.0631739 | 0.0694478 | -0.0002025 | 0 | 1.853681 | 1 | 40 | 150 | no_ion
2 | 0.0501337 | 0.0695521 | -6.935339e-05 | 0 | 1.853681 | 1 | 40 | 150 | no_ion
2 | 0.0398258 | 0.0694543 | -0.0002073 | 0 | 1.853681 | 1 | 40 | 150 | no_ion
2 | 0.0316296 | 0.0695334 | 0.0001568 | 0 | 1.853681 | 1 | 40 | 150 | no_ion
2 | 0.0251206 | 0.0694112 | 0.0001991 | 0 | 1.853681 | 1 | 40 | 150 | no_ion
2 | 0.0199553 | 0.0694179 | 0.0002408 | 0 | 1.853681 | 1 | 40 | 150 | no_ion
2 | 0.0158522 | 0.0693049 | 0.00014 | 0 | 1.853681 | 1 | 40 | 150 | no_ion
2 | 0.0125907 | 0.0694197 | -9.74e-05 | 0 | 1.853681 | 1 | 40 | 150 | no_ion
2 | 0.0100011 | 0.0693504 | 0.0001275 | 0 | 1.853681 | 1 | 40 | 150 | no_ion
4 | 20015.62 | 0.0582797 | 7.430247e-05 | 0 | 1.853828 | 1 | 40 | 150 | no_ion
4 | 15890.62 | 0.0583072 | 1.849829e-05 | 0 | 1.853828 | 1 | 40 | 150 | no_ion
4 | 12609.38 | 0.0582881 | -3.939835e-05 | 0 | 1.853828 | 1 | 40 | 150 | no_ion
4 | 10078.13 | 0.0583175 | -9.286443e-05 | 0 | 1.853828 | 1 | 40 | 150 | no_ion
4 | 8015.625 | 0.0582779 | -0.0001496 | 0 | 1.853828 | 1 | 40 | 150 | no_ion
4 | 6328.125 | 0.0583019 | -0.0002185 | 0 | 1.853828 | 1 | 40 | 150 | no_ion
4 | 5015.625 | 0.0583193 | -0.0002893 | 0 | 1.853828 | 1 | 40 | 150 | no_ion
4 | 3984.375 | 0.0583694 | -0.0003573 | 0 | 1.853828 | 1 | 40 | 150 | no_ion
4 | 3170.956 | 0.0584494 | -0.0004313 | 0 | 1.853828 | 1 | 40 | 150 | no_ion
4 | 2527.573 | 0.0585104 | -0.0005086 | 0 | 1.853828 | 1 | 40 | 150 | no_ion
4 | 1976.103 | 0.0585626 | -0.000596 | 0 | 1.853828 | 1 | 40 | 150 | no_ion
4 | 1577.524 | 0.0586172 | -0.0006944 | 0 | 1.853828 | 1 | 40 | 150 | no_ion
4 | 1265.625 | 0.0587097 | -0.0007678 | 0 | 1.853828 | 1 | 40 | 150 | no_ion
4 | 998.264 | 0.0588161 | -0.0008937 | 0 | 1.853828 | 1 | 40 | 150 | no_ion
4 | 796.875 | 0.0589034 | -0.0009937 | 0 | 1.853828 | 1 | 40 | 150 | no_ion
4 | 627.7902 | 0.059071 | -0.0011124 | 0 | 1.853828 | 1 | 40 | 150 | no_ion
4 | 505.5147 | 0.0592045 | -0.0012394 | 0 | 1.853828 | 1 | 40 | 150 | no_ion
4 | 397.9953 | 0.0593899 | -0.0013883 | 0 | 1.853828 | 1 | 40 | 150 | no_ion
4 | 315.5048 | 0.0595657 | -0.0015469 | 0 | 1.853828 | 1 | 40 | 150 | no_ion
4 | 252.4038 | 0.0597768 | -0.0017128 | 0 | 1.853828 | 1 | 40 | 150 | no_ion
4 | 198.6229 | 0.0600019 | -0.0019231 | 0 | 1.853828 | 1 | 40 | 150 | no_ion
4 | 158.3615 | 0.0603191 | -0.0021308 | 0 | 1.853828 | 1 | 40 | 150 | no_ion
4 | 125.558 | 0.0606394 | -0.0023495 | 0 | 1.853828 | 1 | 40 | 150 | no_ion
4 | 100.4464 | 0.0610235 | -0.0025604 | 0 | 1.853828 | 1 | 40 | 150 | no_ion
4 | 79.00281 | 0.0614556 | -0.0027784 | 0 | 1.853828 | 1 | 40 | 150 | no_ion
4 | 63.3446 | 0.0619313 | -0.0029608 | 0 | 1.853828 | 1 | 40 | 150 | no_ion
4 | 50.22321 | 0.0625439 | -0.0030725 | 0 | 1.853828 | 1 | 40 | 150 | no_ion
4 | 38.42213 | 0.063224 | -0.003148 | 0 | 1.853828 | 1 | 40 | 150 | no_ion
4 | 31.25 | 0.0637392 | -0.0031239 | 0 | 1.853828 | 1 | 40 | 150 | no_ion
4 | 24.93351 | 0.0642435 | -0.0030502 | 0 | 1.853828 | 1 | 40 | 150 | no_ion
4 | 19.86229 | 0.0648291 | -0.0029266 | 0 | 1.853828 | 1 | 40 | 150 | no_ion
4 | 15.625 | 0.0653154 | -0.0027615 | 0 | 1.853828 | 1 | 40 | 150 | no_ion
4 | 12.40079 | 0.0656355 | -0.002581 | 0 | 1.853828 | 1 | 40 | 150 | no_ion
4 | 9.93114 | 0.0659874 | -0.0024256 | 0 | 1.853828 | 1 | 40 | 150 | no_ion
4 | 7.944915 | 0.066386 | -0.0022442 | 0 | 1.853828 | 1 | 40 | 150 | no_ion
4 | 6.317385 | 0.0667023 | -0.0020904 | 0 | 1.853828 | 1 | 40 | 150 | no_ion
4 | 5.008013 | 0.0669935 | -0.0019583 | 0 | 1.853828 | 1 | 40 | 150 | no_ion
4 | 3.945707 | 0.0672346 | -0.0018041 | 0 | 1.853828 | 1 | 40 | 150 | no_ion
4 | 3.158693 | 0.0673527 | -0.0016686 | 0 | 1.853828 | 1 | 40 | 150 | no_ion
4 | 2.504006 | 0.0676943 | -0.0016324 | 0 | 1.853828 | 1 | 40 | 150 | no_ion
4 | 1.998082 | 0.0678966 | -0.0014327 | 0 | 1.853828 | 1 | 40 | 150 | no_ion
4 | 1.584686 | 0.0680627 | -0.0012817 | 0 | 1.853828 | 1 | 40 | 150 | no_ion
4 | 1.266892 | 0.0682053 | -0.0012261 | 0 | 1.853828 | 1 | 40 | 150 | no_ion
4 | 0.999041 | 0.0683508 | -0.0012241 | 0 | 1.853828 | 1 | 40 | 150 | no_ion
4 | 0.7923428 | 0.0686061 | -0.001145 | 0 | 1.853828 | 1 | 40 | 150 | no_ion
4 | 0.6334459 | 0.0686164 | -0.0008821 | 0 | 1.853828 | 1 | 40 | 150 | no_ion
4 | 0.5040323 | 0.0688782 | -0.0009845 | 0 | 1.853828 | 1 | 40 | 150 | no_ion
4 | 0.400641 | 0.0690579 | -0.0008857 | 0 | 1.853828 | 1 | 40 | 150 | no_ion
4 | 0.316723 | 0.0690408 | -0.0008785 | 0 | 1.853828 | 1 | 40 | 150 | no_ion
4 | 0.2520161 | 0.0691996 | -0.0006384 | 0 | 1.853828 | 1 | 40 | 150 | no_ion
4 | 0.2003205 | 0.0692704 | -0.000526 | 0 | 1.853828 | 1 | 40 | 150 | no_ion
4 | 0.1588983 | 0.0691117 | -0.000367 | 0 | 1.853828 | 1 | 40 | 150 | no_ion
4 | 0.1260081 | 0.06925 | -0.0003373 | 0 | 1.853828 | 1 | 40 | 150 | no_ion
4 | 0.1001603 | 0.0693457 | -0.0003024 | 0 | 1.853828 | 1 | 40 | 150 | no_ion
4 | 0.0794492 | 0.0694489 | -0.0003051 | 0 | 1.853828 | 1 | 40 | 150 | no_ion
4 | 0.0631739 | 0.0695142 | -0.0002188 | 0 | 1.853828 | 1 | 40 | 150 | no_ion
4 | 0.0501337 | 0.0694215 | -0.0001738 | 0 | 1.853828 | 1 | 40 | 150 | no_ion
4 | 0.0398258 | 0.0692397 | -6.675439e-05 | 0 | 1.853828 | 1 | 40 | 150 | no_ion
4 | 0.0316296 | 0.0693738 | 0.00015 | 0 | 1.853828 | 1 | 40 | 150 | no_ion
4 | 0.0251206 | 0.0693642 | -3.316763e-05 | 0 | 1.853828 | 1 | 40 | 150 | no_ion
4 | 0.0199553 | 0.0692814 | 0.0001618 | 0 | 1.853828 | 1 | 40 | 150 | no_ion
4 | 0.0158522 | 0.069226 | 6.27421e-05 | 0 | 1.853828 | 1 | 40 | 150 | no_ion
4 | 0.0125907 | 0.0690899 | -5.542001e-05 | 0 | 1.853828 | 1 | 40 | 150 | no_ion
4 | 0.0100011 | 0.0691645 | 9.190405e-05 | 0 | 1.853828 | 1 | 40 | 150 | no_ion
6 | 20015.62 | 0.058283 | 6.144762e-05 | 0 | 1.853827 | 1 | 40 | 150 | no_ion
6 | 15890.62 | 0.058269 | 1.165562e-05 | 0 | 1.853827 | 1 | 40 | 150 | no_ion
6 | 12609.38 | 0.058267 | -3.945351e-05 | 0 | 1.853827 | 1 | 40 | 150 | no_ion
6 | 10078.13 | 0.0583143 | -0.0001073 | 0 | 1.853827 | 1 | 40 | 150 | no_ion
6 | 8015.625 | 0.0582725 | -0.0001559 | 0 | 1.853827 | 1 | 40 | 150 | no_ion
6 | 6328.125 | 0.058297 | -0.0002242 | 0 | 1.853827 | 1 | 40 | 150 | no_ion
6 | 5015.625 | 0.0583209 | -0.0002992 | 0 | 1.853827 | 1 | 40 | 150 | no_ion
6 | 3984.375 | 0.0583913 | -0.0003656 | 0 | 1.853827 | 1 | 40 | 150 | no_ion
6 | 3170.956 | 0.0583721 | -0.0004272 | 0 | 1.853827 | 1 | 40 | 150 | no_ion
6 | 2527.573 | 0.0584285 | -0.0005066 | 0 | 1.853827 | 1 | 40 | 150 | no_ion
6 | 1976.103 | 0.0584783 | -0.0006042 | 0 | 1.853827 | 1 | 40 | 150 | no_ion
6 | 1577.524 | 0.0585971 | -0.0006872 | 0 | 1.853827 | 1 | 40 | 150 | no_ion
6 | 1265.625 | 0.0586822 | -0.0007784 | 0 | 1.853827 | 1 | 40 | 150 | no_ion
6 | 998.264 | 0.0587747 | -0.000887 | 0 | 1.853827 | 1 | 40 | 150 | no_ion
6 | 796.875 | 0.0589251 | -0.0009991 | 0 | 1.853827 | 1 | 40 | 150 | no_ion
6 | 627.7902 | 0.0590647 | -0.0011139 | 0 | 1.853827 | 1 | 40 | 150 | no_ion
6 | 505.5147 | 0.0591974 | -0.0012459 | 0 | 1.853827 | 1 | 40 | 150 | no_ion
6 | 397.9953 | 0.0593459 | -0.0013939 | 0 | 1.853827 | 1 | 40 | 150 | no_ion
6 | 315.5048 | 0.0594925 | -0.0015522 | 0 | 1.853827 | 1 | 40 | 150 | no_ion
6 | 252.4038 | 0.0596792 | -0.0017287 | 0 | 1.853827 | 1 | 40 | 150 | no_ion
6 | 198.6229 | 0.0599561 | -0.0019274 | 0 | 1.853827 | 1 | 40 | 150 | no_ion
6 | 158.3615 | 0.0602224 | -0.0021321 | 0 | 1.853827 | 1 | 40 | 150 | no_ion
6 | 125.558 | 0.0605592 | -0.0023549 | 0 | 1.853827 | 1 | 40 | 150 | no_ion
6 | 100.4464 | 0.0609719 | -0.0025678 | 0 | 1.853827 | 1 | 40 | 150 | no_ion
6 | 79.00281 | 0.0614544 | -0.0027927 | 0 | 1.853827 | 1 | 40 | 150 | no_ion
6 | 63.3446 | 0.0619538 | -0.0029641 | 0 | 1.853827 | 1 | 40 | 150 | no_ion
6 | 50.22321 | 0.0624989 | -0.0031034 | 0 | 1.853827 | 1 | 40 | 150 | no_ion
6 | 38.42213 | 0.0631824 | -0.0031512 | 0 | 1.853827 | 1 | 40 | 150 | no_ion
6 | 31.25 | 0.0636854 | -0.0031355 | 0 | 1.853827 | 1 | 40 | 150 | no_ion
6 | 24.93351 | 0.0642341 | -0.0030631 | 0 | 1.853827 | 1 | 40 | 150 | no_ion
6 | 19.86229 | 0.0647702 | -0.002923 | 0 | 1.853827 | 1 | 40 | 150 | no_ion
6 | 15.625 | 0.0652924 | -0.0027488 | 0 | 1.853827 | 1 | 40 | 150 | no_ion
6 | 12.40079 | 0.0656839 | -0.0025772 | 0 | 1.853827 | 1 | 40 | 150 | no_ion
6 | 9.93114 | 0.0660245 | -0.002417 | 0 | 1.853827 | 1 | 40 | 150 | no_ion
6 | 7.944915 | 0.0662649 | -0.0022443 | 0 | 1.853827 | 1 | 40 | 150 | no_ion
6 | 6.317385 | 0.06664 | -0.0020917 | 0 | 1.853827 | 1 | 40 | 150 | no_ion
6 | 5.008013 | 0.0669394 | -0.0019341 | 0 | 1.853827 | 1 | 40 | 150 | no_ion
6 | 3.945707 | 0.067187 | -0.0017711 | 0 | 1.853827 | 1 | 40 | 150 | no_ion
6 | 3.158693 | 0.0674072 | -0.0016645 | 0 | 1.853827 | 1 | 40 | 150 | no_ion
6 | 2.504006 | 0.0677229 | -0.0015718 | 0 | 1.853827 | 1 | 40 | 150 | no_ion
6 | 1.998082 | 0.067837 | -0.0014382 | 0 | 1.853827 | 1 | 40 | 150 | no_ion
6 | 1.584686 | 0.0681054 | -0.0012812 | 0 | 1.853827 | 1 | 40 | 150 | no_ion
6 | 1.266892 | 0.0681527 | -0.0012286 | 0 | 1.853827 | 1 | 40 | 150 | no_ion
6 | 0.999041 | 0.0685027 | -0.0010402 | 0 | 1.853827 | 1 | 40 | 150 | no_ion
6 | 0.7923428 | 0.0684932 | -0.0011611 | 0 | 1.853827 | 1 | 40 | 150 | no_ion
6 | 0.6334459 | 0.0685741 | -0.001165 | 0 | 1.853827 | 1 | 40 | 150 | no_ion
6 | 0.5040323 | 0.0688462 | -0.0008638 | 0 | 1.853827 | 1 | 40 | 150 | no_ion
6 | 0.400641 | 0.0688598 | -0.0008445 | 0 | 1.853827 | 1 | 40 | 150 | no_ion
6 | 0.316723 | 0.0689863 | -0.0007116 | 0 | 1.853827 | 1 | 40 | 150 | no_ion
6 | 0.2520161 | 0.0691176 | -0.0008581 | 0 | 1.853827 | 1 | 40 | 150 | no_ion
6 | 0.2003205 | 0.0691615 | -0.0006862 | 0 | 1.853827 | 1 | 40 | 150 | no_ion
6 | 0.1588983 | 0.069372 | -0.0006446 | 0 | 1.853827 | 1 | 40 | 150 | no_ion
6 | 0.1260081 | 0.0693584 | -0.0005668 | 0 | 1.853827 | 1 | 40 | 150 | no_ion
6 | 0.1001603 | 0.0694552 | -0.0002637 | 0 | 1.853827 | 1 | 40 | 150 | no_ion
6 | 0.0794492 | 0.0693443 | -0.0001883 | 0 | 1.853827 | 1 | 40 | 150 | no_ion
6 | 0.0631739 | 0.0693216 | -0.0001334 | 0 | 1.853827 | 1 | 40 | 150 | no_ion
6 | 0.0501337 | 0.0694291 | -0.0001382 | 0 | 1.853827 | 1 | 40 | 150 | no_ion
6 | 0.0398258 | 0.0693892 | -7.795358e-05 | 0 | 1.853827 | 1 | 40 | 150 | no_ion
6 | 0.0316296 | 0.0695241 | -3.881096e-06 | 0 | 1.853827 | 1 | 40 | 150 | no_ion
6 | 0.0251206 | 0.0693081 | 8.46305e-05 | 0 | 1.853827 | 1 | 40 | 150 | no_ion
6 | 0.0199553 | 0.0692818 | 0.0001807 | 0 | 1.853827 | 1 | 40 | 150 | no_ion
6 | 0.0158522 | 0.0691997 | 2.127475e-05 | 0 | 1.853827 | 1 | 40 | 150 | no_ion
6 | 0.0125907 | 0.06922 | 1.857689e-05 | 0 | 1.853827 | 1 | 40 | 150 | no_ion
6 | 0.0100011 | 0.0693617 | 9.834645e-06 | 0 | 1.853827 | 1 | 40 | 150 | no_ion