## Sheet1
Time(h) | Freq | Zreal | Zimag | ppm | mean_voltage | current | temperature | flow | Label
0 | 20015.62 | 0.0641161 | -0.0030974 | 2 | 2.1289 | 1 | 40 | 150 | Na+_ion
0 | 15890.62 | 0.0646529 | -0.0035494 | 2 | 2.1289 | 1 | 40 | 150 | Na+_ion
0 | 12609.38 | 0.0653241 | -0.0040244 | 2 | 2.1289 | 1 | 40 | 150 | Na+_ion
0 | 10078.13 | 0.0660615 | -0.0044545 | 2 | 2.1289 | 1 | 40 | 150 | Na+_ion
0 | 8015.625 | 0.0668729 | -0.004854 | 2 | 2.1289 | 1 | 40 | 150 | Na+_ion
0 | 6328.125 | 0.067797 | -0.0052205 | 2 | 2.1289 | 1 | 40 | 150 | Na+_ion
0 | 5015.625 | 0.0687632 | -0.0055353 | 2 | 2.1289 | 1 | 40 | 150 | Na+_ion
0 | 3984.375 | 0.0697701 | -0.0058057 | 2 | 2.1289 | 1 | 40 | 150 | Na+_ion
0 | 3170.956 | 0.0707611 | -0.0059897 | 2 | 2.1289 | 1 | 40 | 150 | Na+_ion
0 | 2527.573 | 0.0717954 | -0.0061516 | 2 | 2.1289 | 1 | 40 | 150 | Na+_ion
0 | 1976.103 | 0.072874 | -0.0062773 | 2 | 2.1289 | 1 | 40 | 150 | Na+_ion
0 | 1577.524 | 0.0738849 | -0.0063733 | 2 | 2.1289 | 1 | 40 | 150 | Na+_ion
0 | 1265.625 | 0.0748117 | -0.0064445 | 2 | 2.1289 | 1 | 40 | 150 | Na+_ion
0 | 998.264 | 0.0758282 | -0.0065473 | 2 | 2.1289 | 1 | 40 | 150 | Na+_ion
0 | 796.875 | 0.0767539 | -0.0066509 | 2 | 2.1289 | 1 | 40 | 150 | Na+_ion
0 | 627.7902 | 0.0776801 | -0.0067949 | 2 | 2.1289 | 1 | 40 | 150 | Na+_ion
0 | 505.5147 | 0.0785356 | -0.0069874 | 2 | 2.1289 | 1 | 40 | 150 | Na+_ion
0 | 397.9953 | 0.0794564 | -0.0072546 | 2 | 2.1289 | 1 | 40 | 150 | Na+_ion
0 | 315.5048 | 0.0803303 | -0.0076044 | 2 | 2.1289 | 1 | 40 | 150 | Na+_ion
0 | 252.4038 | 0.0811647 | -0.0080535 | 2 | 2.1289 | 1 | 40 | 150 | Na+_ion
0 | 198.6229 | 0.0820459 | -0.0086762 | 2 | 2.1289 | 1 | 40 | 150 | Na+_ion
0 | 158.3615 | 0.0829037 | -0.0094698 | 2 | 2.1289 | 1 | 40 | 150 | Na+_ion
0 | 125.558 | 0.083827 | -0.0104961 | 2 | 2.1289 | 1 | 40 | 150 | Na+_ion
0 | 100.4464 | 0.0847963 | -0.01174 | 2 | 2.1289 | 1 | 40 | 150 | Na+_ion
0 | 79.00281 | 0.0859938 | -0.0133832 | 2 | 2.1289 | 1 | 40 | 150 | Na+_ion
0 | 63.3446 | 0.0872823 | -0.0152272 | 2 | 2.1289 | 1 | 40 | 150 | Na+_ion
0 | 50.22321 | 0.0887367 | -0.0174845 | 2 | 2.1289 | 1 | 40 | 150 | Na+_ion
0 | 38.42213 | 0.0908184 | -0.0206457 | 2 | 2.1289 | 1 | 40 | 150 | Na+_ion
0 | 31.25 | 0.0926237 | -0.0235476 | 2 | 2.1289 | 1 | 40 | 150 | Na+_ion
0 | 24.93351 | 0.0952088 | -0.0270945 | 2 | 2.1289 | 1 | 40 | 150 | Na+_ion
0 | 19.86229 | 0.0985249 | -0.0312453 | 2 | 2.1289 | 1 | 40 | 150 | Na+_ion
0 | 15.625 | 0.1025847 | -0.0363587 | 2 | 2.1289 | 1 | 40 | 150 | Na+_ion
0 | 12.40079 | 0.1070007 | -0.0419932 | 2 | 2.1289 | 1 | 40 | 150 | Na+_ion
0 | 9.93114 | 0.1113581 | -0.0481137 | 2 | 2.1289 | 1 | 40 | 150 | Na+_ion
0 | 7.944915 | 0.1172681 | -0.0548698 | 2 | 2.1289 | 1 | 40 | 150 | Na+_ion
0 | 6.317385 | 0.1243986 | -0.0624041 | 2 | 2.1289 | 1 | 40 | 150 | Na+_ion
0 | 5.008013 | 0.1330005 | -0.07053 | 2 | 2.1289 | 1 | 40 | 150 | Na+_ion
0 | 3.945707 | 0.1431936 | -0.0791501 | 2 | 2.1289 | 1 | 40 | 150 | Na+_ion
0 | 3.158693 | 0.1541651 | -0.0870393 | 2 | 2.1289 | 1 | 40 | 150 | Na+_ion
0 | 2.504006 | 0.1666251 | -0.0938823 | 2 | 2.1289 | 1 | 40 | 150 | Na+_ion
0 | 1.998082 | 0.1796496 | -0.1004653 | 2 | 2.1289 | 1 | 40 | 150 | Na+_ion
0 | 1.584686 | 0.1948115 | -0.106629 | 2 | 2.1289 | 1 | 40 | 150 | Na+_ion
0 | 1.266892 | 0.2088781 | -0.1110837 | 2 | 2.1289 | 1 | 40 | 150 | Na+_ion
0 | 0.999041 | 0.2254537 | -0.1140673 | 2 | 2.1289 | 1 | 40 | 150 | Na+_ion
0 | 0.7923428 | 0.2408887 | -0.1153 | 2 | 2.1289 | 1 | 40 | 150 | Na+_ion
0 | 0.6334459 | 0.2551346 | -0.1147932 | 2 | 2.1289 | 1 | 40 | 150 | Na+_ion
0 | 0.5040323 | 0.2695338 | -0.1124709 | 2 | 2.1289 | 1 | 40 | 150 | Na+_ion
0 | 0.400641 | 0.2831717 | -0.1082914 | 2 | 2.1289 | 1 | 40 | 150 | Na+_ion
0 | 0.316723 | 0.2963537 | -0.1025384 | 2 | 2.1289 | 1 | 40 | 150 | Na+_ion
0 | 0.2520161 | 0.3081931 | -0.0954951 | 2 | 2.1289 | 1 | 40 | 150 | Na+_ion
0 | 0.2003205 | 0.3188213 | -0.0869715 | 2 | 2.1289 | 1 | 40 | 150 | Na+_ion
0 | 0.1588983 | 0.3281681 | -0.0766951 | 2 | 2.1289 | 1 | 40 | 150 | Na+_ion
0 | 0.1260081 | 0.3352401 | -0.0657657 | 2 | 2.1289 | 1 | 40 | 150 | Na+_ion
0 | 0.1001603 | 0.3401257 | -0.0546008 | 2 | 2.1289 | 1 | 40 | 150 | Na+_ion
0 | 0.0794492 | 0.3438185 | -0.0434243 | 2 | 2.1289 | 1 | 40 | 150 | Na+_ion
0 | 0.0631739 | 0.3485592 | -0.0333913 | 2 | 2.1289 | 1 | 40 | 150 | Na+_ion
0 | 0.0501337 | 0.3537699 | -0.0241666 | 2 | 2.1289 | 1 | 40 | 150 | Na+_ion
0 | 0.0398258 | 0.3593795 | -0.0164131 | 2 | 2.1289 | 1 | 40 | 150 | Na+_ion
0 | 0.0316296 | 0.3656132 | -0.0095714 | 2 | 2.1289 | 1 | 40 | 150 | Na+_ion
0 | 0.0251206 | 0.3709629 | -0.0035244 | 2 | 2.1289 | 1 | 40 | 150 | Na+_ion
0 | 0.0199553 | 0.3762252 | 0.0021852 | 2 | 2.1289 | 1 | 40 | 150 | Na+_ion
0 | 0.0158522 | 0.3800809 | 0.0070908 | 2 | 2.1289 | 1 | 40 | 150 | Na+_ion
0 | 0.0125907 | 0.3826404 | 0.0114713 | 2 | 2.1289 | 1 | 40 | 150 | Na+_ion
0 | 0.0100011 | 0.3836677 | 0.0156742 | 2 | 2.1289 | 1 | 40 | 150 | Na+_ion
2 | 20015.62 | 0.0636276 | -0.0028119 | 2 | 2.142136 | 1 | 40 | 150 | Na+_ion
2 | 15890.62 | 0.0640787 | -0.0032612 | 2 | 2.142136 | 1 | 40 | 150 | Na+_ion
2 | 12609.38 | 0.0646543 | -0.0037103 | 2 | 2.142136 | 1 | 40 | 150 | Na+_ion
2 | 10078.13 | 0.0652684 | -0.0041306 | 2 | 2.142136 | 1 | 40 | 150 | Na+_ion
2 | 8015.625 | 0.0659971 | -0.0045236 | 2 | 2.142136 | 1 | 40 | 150 | Na+_ion
2 | 6328.125 | 0.0668229 | -0.0049102 | 2 | 2.142136 | 1 | 40 | 150 | Na+_ion
2 | 5015.625 | 0.0676845 | -0.0052441 | 2 | 2.142136 | 1 | 40 | 150 | Na+_ion
2 | 3984.375 | 0.0686142 | -0.0055462 | 2 | 2.142136 | 1 | 40 | 150 | Na+_ion
2 | 3170.956 | 0.0695621 | -0.0057834 | 2 | 2.142136 | 1 | 40 | 150 | Na+_ion
2 | 2527.573 | 0.0705243 | -0.0060043 | 2 | 2.142136 | 1 | 40 | 150 | Na+_ion
2 | 1976.103 | 0.0715838 | -0.0061684 | 2 | 2.142136 | 1 | 40 | 150 | Na+_ion
2 | 1577.524 | 0.0725675 | -0.0063149 | 2 | 2.142136 | 1 | 40 | 150 | Na+_ion
2 | 1265.625 | 0.073522 | -0.0064385 | 2 | 2.142136 | 1 | 40 | 150 | Na+_ion
2 | 998.264 | 0.0745134 | -0.0065648 | 2 | 2.142136 | 1 | 40 | 150 | Na+_ion
2 | 796.875 | 0.0754239 | -0.0066927 | 2 | 2.142136 | 1 | 40 | 150 | Na+_ion
2 | 627.7902 | 0.0763549 | -0.0068576 | 2 | 2.142136 | 1 | 40 | 150 | Na+_ion
2 | 505.5147 | 0.0772159 | -0.0070805 | 2 | 2.142136 | 1 | 40 | 150 | Na+_ion
2 | 397.9953 | 0.0781269 | -0.0073707 | 2 | 2.142136 | 1 | 40 | 150 | Na+_ion
2 | 315.5048 | 0.0790272 | -0.0077583 | 2 | 2.142136 | 1 | 40 | 150 | Na+_ion
2 | 252.4038 | 0.0798479 | -0.0082263 | 2 | 2.142136 | 1 | 40 | 150 | Na+_ion
2 | 198.6229 | 0.0807449 | -0.0088889 | 2 | 2.142136 | 1 | 40 | 150 | Na+_ion
2 | 158.3615 | 0.0816527 | -0.0097062 | 2 | 2.142136 | 1 | 40 | 150 | Na+_ion
2 | 125.558 | 0.0826106 | -0.0107468 | 2 | 2.142136 | 1 | 40 | 150 | Na+_ion
2 | 100.4464 | 0.0836082 | -0.0120247 | 2 | 2.142136 | 1 | 40 | 150 | Na+_ion
2 | 79.00281 | 0.0848213 | -0.0136847 | 2 | 2.142136 | 1 | 40 | 150 | Na+_ion
2 | 63.3446 | 0.0861052 | -0.0155448 | 2 | 2.142136 | 1 | 40 | 150 | Na+_ion
2 | 50.22321 | 0.087634 | -0.0178706 | 2 | 2.142136 | 1 | 40 | 150 | Na+_ion
2 | 38.42213 | 0.0897873 | -0.0210042 | 2 | 2.142136 | 1 | 40 | 150 | Na+_ion
2 | 31.25 | 0.0916484 | -0.0239075 | 2 | 2.142136 | 1 | 40 | 150 | Na+_ion
2 | 24.93351 | 0.0942011 | -0.027443 | 2 | 2.142136 | 1 | 40 | 150 | Na+_ion
2 | 19.86229 | 0.0977128 | -0.0316968 | 2 | 2.142136 | 1 | 40 | 150 | Na+_ion
2 | 15.625 | 0.1018986 | -0.0368346 | 2 | 2.142136 | 1 | 40 | 150 | Na+_ion
2 | 12.40079 | 0.1064148 | -0.0424848 | 2 | 2.142136 | 1 | 40 | 150 | Na+_ion
2 | 9.93114 | 0.1110834 | -0.0486183 | 2 | 2.142136 | 1 | 40 | 150 | Na+_ion
2 | 7.944915 | 0.117133 | -0.0553747 | 2 | 2.142136 | 1 | 40 | 150 | Na+_ion
2 | 6.317385 | 0.1241325 | -0.0628038 | 2 | 2.142136 | 1 | 40 | 150 | Na+_ion
2 | 5.008013 | 0.1327975 | -0.0708355 | 2 | 2.142136 | 1 | 40 | 150 | Na+_ion
2 | 3.945707 | 0.1431313 | -0.0792577 | 2 | 2.142136 | 1 | 40 | 150 | Na+_ion
2 | 3.158693 | 0.1541165 | -0.0870308 | 2 | 2.142136 | 1 | 40 | 150 | Na+_ion
2 | 2.504006 | 0.1666114 | -0.0937935 | 2 | 2.142136 | 1 | 40 | 150 | Na+_ion
2 | 1.998082 | 0.1801728 | -0.1002407 | 2 | 2.142136 | 1 | 40 | 150 | Na+_ion
2 | 1.584686 | 0.1950769 | -0.1063662 | 2 | 2.142136 | 1 | 40 | 150 | Na+_ion
2 | 1.266892 | 0.2102138 | -0.1107456 | 2 | 2.142136 | 1 | 40 | 150 | Na+_ion
2 | 0.999041 | 0.22657 | -0.1138303 | 2 | 2.142136 | 1 | 40 | 150 | Na+_ion
2 | 0.7923428 | 0.2425445 | -0.1150352 | 2 | 2.142136 | 1 | 40 | 150 | Na+_ion
2 | 0.6334459 | 0.2577882 | -0.1143782 | 2 | 2.142136 | 1 | 40 | 150 | Na+_ion
2 | 0.5040323 | 0.2726521 | -0.1117702 | 2 | 2.142136 | 1 | 40 | 150 | Na+_ion
2 | 0.400641 | 0.287113 | -0.1075027 | 2 | 2.142136 | 1 | 40 | 150 | Na+_ion
2 | 0.316723 | 0.3008236 | -0.1013377 | 2 | 2.142136 | 1 | 40 | 150 | Na+_ion
2 | 0.2520161 | 0.313094 | -0.0935164 | 2 | 2.142136 | 1 | 40 | 150 | Na+_ion
2 | 0.2003205 | 0.3239964 | -0.0844365 | 2 | 2.142136 | 1 | 40 | 150 | Na+_ion
2 | 0.1588983 | 0.3333059 | -0.0743883 | 2 | 2.142136 | 1 | 40 | 150 | Na+_ion
2 | 0.1260081 | 0.3409716 | -0.0637954 | 2 | 2.142136 | 1 | 40 | 150 | Na+_ion
2 | 0.1001603 | 0.3471429 | -0.0534622 | 2 | 2.142136 | 1 | 40 | 150 | Na+_ion
2 | 0.0794492 | 0.3522365 | -0.0436812 | 2 | 2.142136 | 1 | 40 | 150 | Na+_ion
2 | 0.0631739 | 0.3591633 | -0.0345453 | 2 | 2.142136 | 1 | 40 | 150 | Na+_ion
2 | 0.0501337 | 0.3660296 | -0.0260469 | 2 | 2.142136 | 1 | 40 | 150 | Na+_ion
2 | 0.0398258 | 0.3718053 | -0.0183217 | 2 | 2.142136 | 1 | 40 | 150 | Na+_ion
2 | 0.0316296 | 0.3765467 | -0.0113793 | 2 | 2.142136 | 1 | 40 | 150 | Na+_ion
2 | 0.0251206 | 0.3806381 | -0.0051287 | 2 | 2.142136 | 1 | 40 | 150 | Na+_ion
2 | 0.0199553 | 0.3836173 | 0.0002774 | 2 | 2.142136 | 1 | 40 | 150 | Na+_ion
2 | 0.0158522 | 0.3855644 | 0.0051971 | 2 | 2.142136 | 1 | 40 | 150 | Na+_ion
2 | 0.0125907 | 0.3879683 | 0.0097918 | 2 | 2.142136 | 1 | 40 | 150 | Na+_ion
2 | 0.0100011 | 0.3887195 | 0.0141132 | 2 | 2.142136 | 1 | 40 | 150 | Na+_ion
4 | 20015.62 | 0.0633992 | -0.0026866 | 2 | 2.150782 | 1 | 40 | 150 | Na+_ion
4 | 15890.62 | 0.0637774 | -0.0031315 | 2 | 2.150782 | 1 | 40 | 150 | Na+_ion
4 | 12609.38 | 0.0642804 | -0.0035822 | 2 | 2.150782 | 1 | 40 | 150 | Na+_ion
4 | 10078.13 | 0.0648824 | -0.0040229 | 2 | 2.150782 | 1 | 40 | 150 | Na+_ion
4 | 8015.625 | 0.0655564 | -0.0044379 | 2 | 2.150782 | 1 | 40 | 150 | Na+_ion
4 | 6328.125 | 0.0663349 | -0.0048818 | 2 | 2.150782 | 1 | 40 | 150 | Na+_ion
4 | 5015.625 | 0.0671808 | -0.005256 | 2 | 2.150782 | 1 | 40 | 150 | Na+_ion
4 | 3984.375 | 0.0680972 | -0.0055872 | 2 | 2.150782 | 1 | 40 | 150 | Na+_ion
4 | 3170.956 | 0.0690392 | -0.0058933 | 2 | 2.150782 | 1 | 40 | 150 | Na+_ion
4 | 2527.573 | 0.0700275 | -0.0061499 | 2 | 2.150782 | 1 | 40 | 150 | Na+_ion
4 | 1976.103 | 0.0711235 | -0.0063992 | 2 | 2.150782 | 1 | 40 | 150 | Na+_ion
4 | 1577.524 | 0.0721135 | -0.0065659 | 2 | 2.150782 | 1 | 40 | 150 | Na+_ion
4 | 1265.625 | 0.0731129 | -0.0067242 | 2 | 2.150782 | 1 | 40 | 150 | Na+_ion
4 | 998.264 | 0.0741535 | -0.006878 | 2 | 2.150782 | 1 | 40 | 150 | Na+_ion
4 | 796.875 | 0.0751239 | -0.0070074 | 2 | 2.150782 | 1 | 40 | 150 | Na+_ion
4 | 627.7902 | 0.0761311 | -0.007197 | 2 | 2.150782 | 1 | 40 | 150 | Na+_ion
4 | 505.5147 | 0.0770334 | -0.0074265 | 2 | 2.150782 | 1 | 40 | 150 | Na+_ion
4 | 397.9953 | 0.0780348 | -0.0077184 | 2 | 2.150782 | 1 | 40 | 150 | Na+_ion
4 | 315.5048 | 0.078966 | -0.0080791 | 2 | 2.150782 | 1 | 40 | 150 | Na+_ion
4 | 252.4038 | 0.0798714 | -0.0085362 | 2 | 2.150782 | 1 | 40 | 150 | Na+_ion
4 | 198.6229 | 0.0808434 | -0.0091725 | 2 | 2.150782 | 1 | 40 | 150 | Na+_ion
4 | 158.3615 | 0.0817613 | -0.0099513 | 2 | 2.150782 | 1 | 40 | 150 | Na+_ion
4 | 125.558 | 0.0827821 | -0.0109731 | 2 | 2.150782 | 1 | 40 | 150 | Na+_ion
4 | 100.4464 | 0.0837948 | -0.0122058 | 2 | 2.150782 | 1 | 40 | 150 | Na+_ion
4 | 79.00281 | 0.0850662 | -0.0138232 | 2 | 2.150782 | 1 | 40 | 150 | Na+_ion
4 | 63.3446 | 0.0863783 | -0.0156363 | 2 | 2.150782 | 1 | 40 | 150 | Na+_ion
4 | 50.22321 | 0.0879564 | -0.0179262 | 2 | 2.150782 | 1 | 40 | 150 | Na+_ion
4 | 38.42213 | 0.0901559 | -0.0210843 | 2 | 2.150782 | 1 | 40 | 150 | Na+_ion
4 | 31.25 | 0.0918825 | -0.0238313 | 2 | 2.150782 | 1 | 40 | 150 | Na+_ion
4 | 24.93351 | 0.0944768 | -0.0273953 | 2 | 2.150782 | 1 | 40 | 150 | Na+_ion
4 | 19.86229 | 0.0982113 | -0.0315525 | 2 | 2.150782 | 1 | 40 | 150 | Na+_ion
4 | 15.625 | 0.1022039 | -0.0366391 | 2 | 2.150782 | 1 | 40 | 150 | Na+_ion
4 | 12.40079 | 0.1066556 | -0.0422146 | 2 | 2.150782 | 1 | 40 | 150 | Na+_ion
4 | 9.93114 | 0.111323 | -0.0482685 | 2 | 2.150782 | 1 | 40 | 150 | Na+_ion
4 | 7.944915 | 0.1173571 | -0.054888 | 2 | 2.150782 | 1 | 40 | 150 | Na+_ion
4 | 6.317385 | 0.1242839 | -0.0621724 | 2 | 2.150782 | 1 | 40 | 150 | Na+_ion
4 | 5.008013 | 0.1329168 | -0.0699861 | 2 | 2.150782 | 1 | 40 | 150 | Na+_ion
4 | 3.945707 | 0.1431445 | -0.0782152 | 2 | 2.150782 | 1 | 40 | 150 | Na+_ion
4 | 3.158693 | 0.1540194 | -0.0856832 | 2 | 2.150782 | 1 | 40 | 150 | Na+_ion
4 | 2.504006 | 0.1661715 | -0.0923246 | 2 | 2.150782 | 1 | 40 | 150 | Na+_ion
4 | 1.998082 | 0.1796158 | -0.098493 | 2 | 2.150782 | 1 | 40 | 150 | Na+_ion
4 | 1.584686 | 0.1944407 | -0.1043305 | 2 | 2.150782 | 1 | 40 | 150 | Na+_ion
4 | 1.266892 | 0.2092359 | -0.1086094 | 2 | 2.150782 | 1 | 40 | 150 | Na+_ion
4 | 0.999041 | 0.2253572 | -0.1114574 | 2 | 2.150782 | 1 | 40 | 150 | Na+_ion
4 | 0.7923428 | 0.2411007 | -0.1123852 | 2 | 2.150782 | 1 | 40 | 150 | Na+_ion
4 | 0.6334459 | 0.256332 | -0.111574 | 2 | 2.150782 | 1 | 40 | 150 | Na+_ion
4 | 0.5040323 | 0.271445 | -0.1090352 | 2 | 2.150782 | 1 | 40 | 150 | Na+_ion
4 | 0.400641 | 0.2857609 | -0.1045507 | 2 | 2.150782 | 1 | 40 | 150 | Na+_ion
4 | 0.316723 | 0.2997777 | -0.0982019 | 2 | 2.150782 | 1 | 40 | 150 | Na+_ion
4 | 0.2520161 | 0.3120126 | -0.0906263 | 2 | 2.150782 | 1 | 40 | 150 | Na+_ion
4 | 0.2003205 | 0.322935 | -0.0821145 | 2 | 2.150782 | 1 | 40 | 150 | Na+_ion
4 | 0.1588983 | 0.3325211 | -0.0723835 | 2 | 2.150782 | 1 | 40 | 150 | Na+_ion
4 | 0.1260081 | 0.340763 | -0.0628249 | 2 | 2.150782 | 1 | 40 | 150 | Na+_ion
4 | 0.1001603 | 0.347575 | -0.0532914 | 2 | 2.150782 | 1 | 40 | 150 | Na+_ion
4 | 0.0794492 | 0.3537555 | -0.0439812 | 2 | 2.150782 | 1 | 40 | 150 | Na+_ion
4 | 0.0631739 | 0.3611462 | -0.0353473 | 2 | 2.150782 | 1 | 40 | 150 | Na+_ion
4 | 0.0501337 | 0.3681929 | -0.0270511 | 2 | 2.150782 | 1 | 40 | 150 | Na+_ion
4 | 0.0398258 | 0.3737021 | -0.0192418 | 2 | 2.150782 | 1 | 40 | 150 | Na+_ion
4 | 0.0316296 | 0.3781504 | -0.0122149 | 2 | 2.150782 | 1 | 40 | 150 | Na+_ion
4 | 0.0251206 | 0.3809936 | -0.0062171 | 2 | 2.150782 | 1 | 40 | 150 | Na+_ion
4 | 0.0199553 | 0.3838224 | -0.0008636 | 2 | 2.150782 | 1 | 40 | 150 | Na+_ion
4 | 0.0158522 | 0.3852043 | 0.0039206 | 2 | 2.150782 | 1 | 40 | 150 | Na+_ion
4 | 0.0125907 | 0.3867494 | 0.0085583 | 2 | 2.150782 | 1 | 40 | 150 | Na+_ion
4 | 0.0100011 | 0.387116 | 0.0125259 | 2 | 2.150782 | 1 | 40 | 150 | Na+_ion
6 | 20015.62 | 0.0632007 | -0.0026184 | 2 | 2.156761 | 1 | 40 | 150 | Na+_ion
6 | 15890.62 | 0.0635774 | -0.0030644 | 2 | 2.156761 | 1 | 40 | 150 | Na+_ion
6 | 12609.38 | 0.0640549 | -0.0035355 | 2 | 2.156761 | 1 | 40 | 150 | Na+_ion
6 | 10078.13 | 0.0645997 | -0.0039896 | 2 | 2.156761 | 1 | 40 | 150 | Na+_ion
6 | 8015.625 | 0.0652404 | -0.0044584 | 2 | 2.156761 | 1 | 40 | 150 | Na+_ion
6 | 6328.125 | 0.0660017 | -0.0049212 | 2 | 2.156761 | 1 | 40 | 150 | Na+_ion
6 | 5015.625 | 0.0668478 | -0.0053485 | 2 | 2.156761 | 1 | 40 | 150 | Na+_ion
6 | 3984.375 | 0.0677604 | -0.0057428 | 2 | 2.156761 | 1 | 40 | 150 | Na+_ion
6 | 3170.956 | 0.0687246 | -0.0060912 | 2 | 2.156761 | 1 | 40 | 150 | Na+_ion
6 | 2527.573 | 0.0697268 | -0.0064029 | 2 | 2.156761 | 1 | 40 | 150 | Na+_ion
6 | 1976.103 | 0.0708698 | -0.0066922 | 2 | 2.156761 | 1 | 40 | 150 | Na+_ion
6 | 1577.524 | 0.0719489 | -0.00693 | 2 | 2.156761 | 1 | 40 | 150 | Na+_ion
6 | 1265.625 | 0.0729796 | -0.007121 | 2 | 2.156761 | 1 | 40 | 150 | Na+_ion
6 | 998.264 | 0.074109 | -0.0072886 | 2 | 2.156761 | 1 | 40 | 150 | Na+_ion
6 | 796.875 | 0.0751904 | -0.0074815 | 2 | 2.156761 | 1 | 40 | 150 | Na+_ion
6 | 627.7902 | 0.0762505 | -0.007651 | 2 | 2.156761 | 1 | 40 | 150 | Na+_ion
6 | 505.5147 | 0.0772851 | -0.0078797 | 2 | 2.156761 | 1 | 40 | 150 | Na+_ion
6 | 397.9953 | 0.0783824 | -0.0081705 | 2 | 2.156761 | 1 | 40 | 150 | Na+_ion
6 | 315.5048 | 0.0794125 | -0.0085096 | 2 | 2.156761 | 1 | 40 | 150 | Na+_ion
6 | 252.4038 | 0.0803805 | -0.0089274 | 2 | 2.156761 | 1 | 40 | 150 | Na+_ion
6 | 198.6229 | 0.0814572 | -0.0095359 | 2 | 2.156761 | 1 | 40 | 150 | Na+_ion
6 | 158.3615 | 0.0824572 | -0.0102577 | 2 | 2.156761 | 1 | 40 | 150 | Na+_ion
6 | 125.558 | 0.0835515 | -0.0112068 | 2 | 2.156761 | 1 | 40 | 150 | Na+_ion
6 | 100.4464 | 0.0846007 | -0.0123749 | 2 | 2.156761 | 1 | 40 | 150 | Na+_ion
6 | 79.00281 | 0.0858828 | -0.0139148 | 2 | 2.156761 | 1 | 40 | 150 | Na+_ion
6 | 63.3446 | 0.0871695 | -0.015647 | 2 | 2.156761 | 1 | 40 | 150 | Na+_ion
6 | 50.22321 | 0.0887347 | -0.0178015 | 2 | 2.156761 | 1 | 40 | 150 | Na+_ion
6 | 38.42213 | 0.0909865 | -0.0208927 | 2 | 2.156761 | 1 | 40 | 150 | Na+_ion
6 | 31.25 | 0.0927994 | -0.0236665 | 2 | 2.156761 | 1 | 40 | 150 | Na+_ion
6 | 24.93351 | 0.095245 | -0.0271849 | 2 | 2.156761 | 1 | 40 | 150 | Na+_ion
6 | 19.86229 | 0.0986681 | -0.0312003 | 2 | 2.156761 | 1 | 40 | 150 | Na+_ion
6 | 15.625 | 0.102869 | -0.0361562 | 2 | 2.156761 | 1 | 40 | 150 | Na+_ion
6 | 12.40079 | 0.1072523 | -0.0416379 | 2 | 2.156761 | 1 | 40 | 150 | Na+_ion
6 | 9.93114 | 0.1119376 | -0.0475417 | 2 | 2.156761 | 1 | 40 | 150 | Na+_ion
6 | 7.944915 | 0.1177905 | -0.0540009 | 2 | 2.156761 | 1 | 40 | 150 | Na+_ion
6 | 6.317385 | 0.1246789 | -0.0611257 | 2 | 2.156761 | 1 | 40 | 150 | Na+_ion
6 | 5.008013 | 0.1331528 | -0.0687557 | 2 | 2.156761 | 1 | 40 | 150 | Na+_ion
6 | 3.945707 | 0.1432581 | -0.0767334 | 2 | 2.156761 | 1 | 40 | 150 | Na+_ion
6 | 3.158693 | 0.1538356 | -0.0840257 | 2 | 2.156761 | 1 | 40 | 150 | Na+_ion
6 | 2.504006 | 0.1658762 | -0.0903466 | 2 | 2.156761 | 1 | 40 | 150 | Na+_ion
6 | 1.998082 | 0.1787612 | -0.0963378 | 2 | 2.156761 | 1 | 40 | 150 | Na+_ion
6 | 1.584686 | 0.1932423 | -0.101909 | 2 | 2.156761 | 1 | 40 | 150 | Na+_ion
6 | 1.266892 | 0.2069793 | -0.1060372 | 2 | 2.156761 | 1 | 40 | 150 | Na+_ion
6 | 0.999041 | 0.2232059 | -0.1084716 | 2 | 2.156761 | 1 | 40 | 150 | Na+_ion
6 | 0.7923428 | 0.2387266 | -0.109242 | 2 | 2.156761 | 1 | 40 | 150 | Na+_ion
6 | 0.6334459 | 0.253554 | -0.1084223 | 2 | 2.156761 | 1 | 40 | 150 | Na+_ion
6 | 0.5040323 | 0.2680813 | -0.1056407 | 2 | 2.156761 | 1 | 40 | 150 | Na+_ion
6 | 0.400641 | 0.2823546 | -0.1011731 | 2 | 2.156761 | 1 | 40 | 150 | Na+_ion
6 | 0.316723 | 0.2957853 | -0.0951366 | 2 | 2.156761 | 1 | 40 | 150 | Na+_ion
6 | 0.2520161 | 0.3078266 | -0.0878237 | 2 | 2.156761 | 1 | 40 | 150 | Na+_ion
6 | 0.2003205 | 0.3185367 | -0.0797202 | 2 | 2.156761 | 1 | 40 | 150 | Na+_ion
6 | 0.1588983 | 0.3282798 | -0.0708132 | 2 | 2.156761 | 1 | 40 | 150 | Na+_ion
6 | 0.1260081 | 0.3368613 | -0.0618382 | 2 | 2.156761 | 1 | 40 | 150 | Na+_ion
6 | 0.1001603 | 0.343996 | -0.0528358 | 2 | 2.156761 | 1 | 40 | 150 | Na+_ion
6 | 0.0794492 | 0.3504564 | -0.0439305 | 2 | 2.156761 | 1 | 40 | 150 | Na+_ion
6 | 0.0631739 | 0.357948 | -0.0355379 | 2 | 2.156761 | 1 | 40 | 150 | Na+_ion
6 | 0.0501337 | 0.3646903 | -0.0271451 | 2 | 2.156761 | 1 | 40 | 150 | Na+_ion
6 | 0.0398258 | 0.3698997 | -0.0196283 | 2 | 2.156761 | 1 | 40 | 150 | Na+_ion
6 | 0.0316296 | 0.3740539 | -0.012841 | 2 | 2.156761 | 1 | 40 | 150 | Na+_ion
6 | 0.0251206 | 0.3774344 | -0.0065956 | 2 | 2.156761 | 1 | 40 | 150 | Na+_ion
6 | 0.0199553 | 0.3794292 | -0.0015182 | 2 | 2.156761 | 1 | 40 | 150 | Na+_ion
6 | 0.0158522 | 0.3808886 | 0.002974 | 2 | 2.156761 | 1 | 40 | 150 | Na+_ion
6 | 0.0125907 | 0.3817191 | 0.0073275 | 2 | 2.156761 | 1 | 40 | 150 | Na+_ion
6 | 0.0100011 | 0.383151 | 0.0114048 | 2 | 2.156761 | 1 | 40 | 150 | Na+_ion