## Sheet1
Time(h) | Freq | Zreal | Zimag | ppm | mean_voltage | current | temperature | flow | Label
0 | 19980.47 | 0.0400519 | 0.0137442 | 0 | 1.731347 | 1 | 60 | 300 | no_ion
0 | 15878.91 | 0.039968 | 0.0108885 | 0 | 1.731347 | 1 | 60 | 300 | no_ion
0 | 12597.66 | 0.0399873 | 0.0085973 | 0 | 1.731347 | 1 | 60 | 300 | no_ion
0 | 10019.53 | 0.0399982 | 0.0067862 | 0 | 1.731347 | 1 | 60 | 300 | no_ion
0 | 7928.241 | 0.0399849 | 0.0053013 | 0 | 1.731347 | 1 | 60 | 300 | no_ion
0 | 6307.871 | 0.0399931 | 0.0041292 | 0 | 1.731347 | 1 | 60 | 300 | no_ion
0 | 5034.722 | 0.0400262 | 0.00321 | 0 | 1.731347 | 1 | 60 | 300 | no_ion
0 | 3993.056 | 0.0400418 | 0.0024401 | 0 | 1.731347 | 1 | 60 | 300 | no_ion
0 | 3144.055 | 0.0400883 | 0.0017889 | 0 | 1.731347 | 1 | 60 | 300 | no_ion
0 | 2519.531 | 0.0401185 | 0.0012993 | 0 | 1.731347 | 1 | 60 | 300 | no_ion
0 | 2000.762 | 0.0401831 | 0.0008721 | 0 | 1.731347 | 1 | 60 | 300 | no_ion
0 | 1580.669 | 0.0402079 | 0.000504 | 0 | 1.731347 | 1 | 60 | 300 | no_ion
0 | 1253.634 | 0.0403271 | 0.0001982 | 0 | 1.731347 | 1 | 60 | 300 | no_ion
0 | 1000.702 | 0.0403824 | -7.026034e-05 | 0 | 1.731347 | 1 | 60 | 300 | no_ion
0 | 790.0281 | 0.0404814 | -0.0003183 | 0 | 1.731347 | 1 | 60 | 300 | no_ion
0 | 628.811 | 0.0406006 | -0.0005433 | 0 | 1.731347 | 1 | 60 | 300 | no_ion
0 | 502.2321 | 0.0407294 | -0.0007466 | 0 | 1.731347 | 1 | 60 | 300 | no_ion
0 | 400.1524 | 0.0408575 | -0.0009695 | 0 | 1.731347 | 1 | 60 | 300 | no_ion
0 | 315.5048 | 0.0410002 | -0.0012115 | 0 | 1.731347 | 1 | 60 | 300 | no_ion
0 | 252.0161 | 0.041176 | -0.0014435 | 0 | 1.731347 | 1 | 60 | 300 | no_ion
0 | 200.3205 | 0.0413966 | -0.001699 | 0 | 1.731347 | 1 | 60 | 300 | no_ion
0 | 158.0056 | 0.0416513 | -0.0019771 | 0 | 1.731347 | 1 | 60 | 300 | no_ion
0 | 125.558 | 0.041974 | -0.0022607 | 0 | 1.731347 | 1 | 60 | 300 | no_ion
0 | 99.734 | 0.0423861 | -0.0025448 | 0 | 1.731347 | 1 | 60 | 300 | no_ion
0 | 79.44915 | 0.0428134 | -0.0027986 | 0 | 1.731347 | 1 | 60 | 300 | no_ion
0 | 62.91946 | 0.0433573 | -0.0030238 | 0 | 1.731347 | 1 | 60 | 300 | no_ion
0 | 49.86702 | 0.0439765 | -0.0031733 | 0 | 1.731347 | 1 | 60 | 300 | no_ion
0 | 38.42213 | 0.0446811 | -0.0032617 | 0 | 1.731347 | 1 | 60 | 300 | no_ion
0 | 31.25 | 0.0452148 | -0.0032467 | 0 | 1.731347 | 1 | 60 | 300 | no_ion
0 | 24.93351 | 0.0458229 | -0.0031566 | 0 | 1.731347 | 1 | 60 | 300 | no_ion
0 | 20.03205 | 0.0463469 | -0.0030188 | 0 | 1.731347 | 1 | 60 | 300 | no_ion
0 | 15.625 | 0.0468553 | -0.002828 | 0 | 1.731347 | 1 | 60 | 300 | no_ion
0 | 12.46675 | 0.0472888 | -0.0026379 | 0 | 1.731347 | 1 | 60 | 300 | no_ion
0 | 9.9734 | 0.0476927 | -0.0024563 | 0 | 1.731347 | 1 | 60 | 300 | no_ion
0 | 7.971939 | 0.0479799 | -0.0022759 | 0 | 1.731347 | 1 | 60 | 300 | no_ion
0 | 6.351626 | 0.048265 | -0.0021172 | 0 | 1.731347 | 1 | 60 | 300 | no_ion
0 | 5.013369 | 0.048546 | -0.001958 | 0 | 1.731347 | 1 | 60 | 300 | no_ion
0 | 3.985969 | 0.0487699 | -0.0018421 | 0 | 1.731347 | 1 | 60 | 300 | no_ion
0 | 3.175813 | 0.0490175 | -0.0017188 | 0 | 1.731347 | 1 | 60 | 300 | no_ion
0 | 2.516103 | 0.0492673 | -0.0016787 | 0 | 1.731347 | 1 | 60 | 300 | no_ion
0 | 1.99553 | 0.0494704 | -0.0015427 | 0 | 1.731347 | 1 | 60 | 300 | no_ion
0 | 1.587906 | 0.0496603 | -0.0015103 | 0 | 1.731347 | 1 | 60 | 300 | no_ion
0 | 1.258052 | 0.0498255 | -0.001396 | 0 | 1.731347 | 1 | 60 | 300 | no_ion
0 | 0.997765 | 0.0500829 | -0.001243 | 0 | 1.731347 | 1 | 60 | 300 | no_ion
0 | 0.7927448 | 0.0501475 | -0.0012932 | 0 | 1.731347 | 1 | 60 | 300 | no_ion
0 | 0.6290258 | 0.0502847 | -0.0012298 | 0 | 1.731347 | 1 | 60 | 300 | no_ion
0 | 0.4988825 | 0.0504 | -0.0011754 | 0 | 1.731347 | 1 | 60 | 300 | no_ion
0 | 0.3985969 | 0.0506216 | -0.000919 | 0 | 1.731347 | 1 | 60 | 300 | no_ion
0 | 0.316723 | 0.0509001 | -0.000942 | 0 | 1.731347 | 1 | 60 | 300 | no_ion
0 | 0.2514753 | 0.0510608 | -0.0009893 | 0 | 1.731347 | 1 | 60 | 300 | no_ion
0 | 0.1999787 | 0.0511018 | -0.0009631 | 0 | 1.731347 | 1 | 60 | 300 | no_ion
0 | 0.1587906 | 0.051213 | -0.0011199 | 0 | 1.731347 | 1 | 60 | 300 | no_ion
0 | 0.1260081 | 0.0513645 | -0.000618 | 0 | 1.731347 | 1 | 60 | 300 | no_ion
0 | 0.1001603 | 0.0512577 | -0.0005659 | 0 | 1.731347 | 1 | 60 | 300 | no_ion
0 | 0.0795031 | 0.0515373 | -0.0007607 | 0 | 1.731347 | 1 | 60 | 300 | no_ion
0 | 0.0631398 | 0.0515199 | -0.0004932 | 0 | 1.731347 | 1 | 60 | 300 | no_ion
0 | 0.050123 | 0.0518366 | -0.0003733 | 0 | 1.731347 | 1 | 60 | 300 | no_ion
0 | 0.0398326 | 0.0517603 | -0.0002186 | 0 | 1.731347 | 1 | 60 | 300 | no_ion
0 | 0.0316381 | 0.0516749 | -0.000193 | 0 | 1.731347 | 1 | 60 | 300 | no_ion
0 | 0.025126 | 0.0517552 | -0.000284 | 0 | 1.731347 | 1 | 60 | 300 | no_ion
0 | 0.019957 | 0.0519407 | -0.0002125 | 0 | 1.731347 | 1 | 60 | 300 | no_ion
0 | 0.015849 | 0.051802 | -0.0001493 | 0 | 1.731347 | 1 | 60 | 300 | no_ion
0 | 0.01259 | 0.0517257 | -7.115151e-05 | 0 | 1.731347 | 1 | 60 | 300 | no_ion
0 | 0.0100006 | 0.0518407 | -0.0001405 | 0 | 1.731347 | 1 | 60 | 300 | no_ion
2 | 19980.47 | 0.0400404 | 0.0137374 | 0 | 1.732236 | 1 | 60 | 300 | no_ion
2 | 15878.91 | 0.0400167 | 0.0108783 | 0 | 1.732236 | 1 | 60 | 300 | no_ion
2 | 12597.66 | 0.0399791 | 0.0086115 | 0 | 1.732236 | 1 | 60 | 300 | no_ion
2 | 10019.53 | 0.0399635 | 0.0067955 | 0 | 1.732236 | 1 | 60 | 300 | no_ion
2 | 7928.241 | 0.0400041 | 0.0053031 | 0 | 1.732236 | 1 | 60 | 300 | no_ion
2 | 6307.871 | 0.0399809 | 0.0041455 | 0 | 1.732236 | 1 | 60 | 300 | no_ion
2 | 5034.722 | 0.039989 | 0.0032127 | 0 | 1.732236 | 1 | 60 | 300 | no_ion
2 | 3993.056 | 0.0400596 | 0.0024393 | 0 | 1.732236 | 1 | 60 | 300 | no_ion
2 | 3144.055 | 0.0400864 | 0.0017938 | 0 | 1.732236 | 1 | 60 | 300 | no_ion
2 | 2519.531 | 0.0401537 | 0.0012985 | 0 | 1.732236 | 1 | 60 | 300 | no_ion
2 | 2000.762 | 0.0401686 | 0.0008742 | 0 | 1.732236 | 1 | 60 | 300 | no_ion
2 | 1580.669 | 0.0402884 | 0.0005063 | 0 | 1.732236 | 1 | 60 | 300 | no_ion
2 | 1253.634 | 0.040329 | 0.0001978 | 0 | 1.732236 | 1 | 60 | 300 | no_ion
2 | 1000.702 | 0.0404092 | -6.600707e-05 | 0 | 1.732236 | 1 | 60 | 300 | no_ion
2 | 790.0281 | 0.0404772 | -0.0003198 | 0 | 1.732236 | 1 | 60 | 300 | no_ion
2 | 628.811 | 0.0405626 | -0.0005362 | 0 | 1.732236 | 1 | 60 | 300 | no_ion
2 | 502.2321 | 0.0406835 | -0.0007486 | 0 | 1.732236 | 1 | 60 | 300 | no_ion
2 | 400.1524 | 0.0407979 | -0.0009642 | 0 | 1.732236 | 1 | 60 | 300 | no_ion
2 | 315.5048 | 0.040963 | -0.0012022 | 0 | 1.732236 | 1 | 60 | 300 | no_ion
2 | 252.0161 | 0.0411739 | -0.0014379 | 0 | 1.732236 | 1 | 60 | 300 | no_ion
2 | 200.3205 | 0.0413741 | -0.0016911 | 0 | 1.732236 | 1 | 60 | 300 | no_ion
2 | 158.0056 | 0.0416367 | -0.0019722 | 0 | 1.732236 | 1 | 60 | 300 | no_ion
2 | 125.558 | 0.0419772 | -0.0022497 | 0 | 1.732236 | 1 | 60 | 300 | no_ion
2 | 99.734 | 0.0423462 | -0.0025351 | 0 | 1.732236 | 1 | 60 | 300 | no_ion
2 | 79.44915 | 0.0428131 | -0.0027864 | 0 | 1.732236 | 1 | 60 | 300 | no_ion
2 | 62.91946 | 0.0433619 | -0.0030151 | 0 | 1.732236 | 1 | 60 | 300 | no_ion
2 | 49.86702 | 0.0439435 | -0.003169 | 0 | 1.732236 | 1 | 60 | 300 | no_ion
2 | 38.42213 | 0.0446209 | -0.0032493 | 0 | 1.732236 | 1 | 60 | 300 | no_ion
2 | 31.25 | 0.0451957 | -0.0032379 | 0 | 1.732236 | 1 | 60 | 300 | no_ion
2 | 24.93351 | 0.0457864 | -0.0031598 | 0 | 1.732236 | 1 | 60 | 300 | no_ion
2 | 20.03205 | 0.0463287 | -0.003025 | 0 | 1.732236 | 1 | 60 | 300 | no_ion
2 | 15.625 | 0.0468548 | -0.0028354 | 0 | 1.732236 | 1 | 60 | 300 | no_ion
2 | 12.46675 | 0.0472555 | -0.0026545 | 0 | 1.732236 | 1 | 60 | 300 | no_ion
2 | 9.9734 | 0.0476657 | -0.002467 | 0 | 1.732236 | 1 | 60 | 300 | no_ion
2 | 7.971939 | 0.0479767 | -0.002305 | 0 | 1.732236 | 1 | 60 | 300 | no_ion
2 | 6.351626 | 0.0482421 | -0.0021376 | 0 | 1.732236 | 1 | 60 | 300 | no_ion
2 | 5.013369 | 0.0484735 | -0.0019807 | 0 | 1.732236 | 1 | 60 | 300 | no_ion
2 | 3.985969 | 0.0488015 | -0.0018927 | 0 | 1.732236 | 1 | 60 | 300 | no_ion
2 | 3.175813 | 0.0490358 | -0.0017581 | 0 | 1.732236 | 1 | 60 | 300 | no_ion
2 | 2.516103 | 0.049193 | -0.0017127 | 0 | 1.732236 | 1 | 60 | 300 | no_ion
2 | 1.99553 | 0.0494728 | -0.0016058 | 0 | 1.732236 | 1 | 60 | 300 | no_ion
2 | 1.587906 | 0.0497024 | -0.0015445 | 0 | 1.732236 | 1 | 60 | 300 | no_ion
2 | 1.258052 | 0.0499268 | -0.0014799 | 0 | 1.732236 | 1 | 60 | 300 | no_ion
2 | 0.997765 | 0.0501852 | -0.0013887 | 0 | 1.732236 | 1 | 60 | 300 | no_ion
2 | 0.7927448 | 0.0504349 | -0.0013409 | 0 | 1.732236 | 1 | 60 | 300 | no_ion
2 | 0.6290258 | 0.0505307 | -0.0011905 | 0 | 1.732236 | 1 | 60 | 300 | no_ion
2 | 0.4988825 | 0.0507477 | -0.0010585 | 0 | 1.732236 | 1 | 60 | 300 | no_ion
2 | 0.3985969 | 0.0509414 | -0.0010587 | 0 | 1.732236 | 1 | 60 | 300 | no_ion
2 | 0.316723 | 0.0510689 | -0.0009052 | 0 | 1.732236 | 1 | 60 | 300 | no_ion
2 | 0.2514753 | 0.0512473 | -0.0009413 | 0 | 1.732236 | 1 | 60 | 300 | no_ion
2 | 0.1999787 | 0.0514316 | -0.0007839 | 0 | 1.732236 | 1 | 60 | 300 | no_ion
2 | 0.1587906 | 0.051407 | -0.0007759 | 0 | 1.732236 | 1 | 60 | 300 | no_ion
2 | 0.1260081 | 0.0516566 | -0.0008124 | 0 | 1.732236 | 1 | 60 | 300 | no_ion
2 | 0.1001603 | 0.0517667 | -0.0005265 | 0 | 1.732236 | 1 | 60 | 300 | no_ion
2 | 0.0795031 | 0.0517201 | -0.0005488 | 0 | 1.732236 | 1 | 60 | 300 | no_ion
2 | 0.0631398 | 0.0517028 | -0.0005637 | 0 | 1.732236 | 1 | 60 | 300 | no_ion
2 | 0.050123 | 0.0516303 | -0.0004382 | 0 | 1.732236 | 1 | 60 | 300 | no_ion
2 | 0.0398326 | 0.0518059 | -0.0003286 | 0 | 1.732236 | 1 | 60 | 300 | no_ion
2 | 0.0316381 | 0.0518717 | -0.000372 | 0 | 1.732236 | 1 | 60 | 300 | no_ion
2 | 0.025126 | 0.0518698 | -0.000171 | 0 | 1.732236 | 1 | 60 | 300 | no_ion
2 | 0.019957 | 0.0519372 | -0.0001219 | 0 | 1.732236 | 1 | 60 | 300 | no_ion
2 | 0.015849 | 0.0518621 | -0.0001581 | 0 | 1.732236 | 1 | 60 | 300 | no_ion
2 | 0.01259 | 0.0519511 | -0.0002366 | 0 | 1.732236 | 1 | 60 | 300 | no_ion
2 | 0.0100006 | 0.0519595 | -0.0001124 | 0 | 1.732236 | 1 | 60 | 300 | no_ion
4 | 19980.47 | 0.0400791 | 0.0137285 | 0 | 1.733152 | 1 | 60 | 300 | no_ion
4 | 15878.91 | 0.0400222 | 0.0108988 | 0 | 1.733152 | 1 | 60 | 300 | no_ion
4 | 12597.66 | 0.0400365 | 0.0085971 | 0 | 1.733152 | 1 | 60 | 300 | no_ion
4 | 10019.53 | 0.0400054 | 0.0067921 | 0 | 1.733152 | 1 | 60 | 300 | no_ion
4 | 7928.241 | 0.040032 | 0.0053003 | 0 | 1.733152 | 1 | 60 | 300 | no_ion
4 | 6307.871 | 0.040033 | 0.0041499 | 0 | 1.733152 | 1 | 60 | 300 | no_ion
4 | 5034.722 | 0.0400655 | 0.0032103 | 0 | 1.733152 | 1 | 60 | 300 | no_ion
4 | 3993.056 | 0.0401051 | 0.0024393 | 0 | 1.733152 | 1 | 60 | 300 | no_ion
4 | 3144.055 | 0.0401446 | 0.0017942 | 0 | 1.733152 | 1 | 60 | 300 | no_ion
4 | 2519.531 | 0.040151 | 0.0013031 | 0 | 1.733152 | 1 | 60 | 300 | no_ion
4 | 2000.762 | 0.040231 | 0.0008766 | 0 | 1.733152 | 1 | 60 | 300 | no_ion
4 | 1580.669 | 0.0403037 | 0.0005084 | 0 | 1.733152 | 1 | 60 | 300 | no_ion
4 | 1253.634 | 0.0403605 | 0.0002016 | 0 | 1.733152 | 1 | 60 | 300 | no_ion
4 | 1000.702 | 0.0404691 | -6.542578e-05 | 0 | 1.733152 | 1 | 60 | 300 | no_ion
4 | 790.0281 | 0.0405563 | -0.0003171 | 0 | 1.733152 | 1 | 60 | 300 | no_ion
4 | 628.811 | 0.040618 | -0.0005364 | 0 | 1.733152 | 1 | 60 | 300 | no_ion
4 | 502.2321 | 0.040742 | -0.0007451 | 0 | 1.733152 | 1 | 60 | 300 | no_ion
4 | 400.1524 | 0.0408624 | -0.0009627 | 0 | 1.733152 | 1 | 60 | 300 | no_ion
4 | 315.5048 | 0.0410321 | -0.0011964 | 0 | 1.733152 | 1 | 60 | 300 | no_ion
4 | 252.0161 | 0.0412134 | -0.0014341 | 0 | 1.733152 | 1 | 60 | 300 | no_ion
4 | 200.3205 | 0.041435 | -0.0016856 | 0 | 1.733152 | 1 | 60 | 300 | no_ion
4 | 158.0056 | 0.0416892 | -0.001961 | 0 | 1.733152 | 1 | 60 | 300 | no_ion
4 | 125.558 | 0.0419797 | -0.0022407 | 0 | 1.733152 | 1 | 60 | 300 | no_ion
4 | 99.734 | 0.0424083 | -0.0025218 | 0 | 1.733152 | 1 | 60 | 300 | no_ion
4 | 79.44915 | 0.0428607 | -0.0027748 | 0 | 1.733152 | 1 | 60 | 300 | no_ion
4 | 62.91946 | 0.0433807 | -0.0029994 | 0 | 1.733152 | 1 | 60 | 300 | no_ion
4 | 49.86702 | 0.043982 | -0.0031545 | 0 | 1.733152 | 1 | 60 | 300 | no_ion
4 | 38.42213 | 0.044682 | -0.0032393 | 0 | 1.733152 | 1 | 60 | 300 | no_ion
4 | 31.25 | 0.0452286 | -0.0032298 | 0 | 1.733152 | 1 | 60 | 300 | no_ion
4 | 24.93351 | 0.0457793 | -0.0031517 | 0 | 1.733152 | 1 | 60 | 300 | no_ion
4 | 20.03205 | 0.0463052 | -0.003019 | 0 | 1.733152 | 1 | 60 | 300 | no_ion
4 | 15.625 | 0.0468492 | -0.0028396 | 0 | 1.733152 | 1 | 60 | 300 | no_ion
4 | 12.46675 | 0.0472364 | -0.0026595 | 0 | 1.733152 | 1 | 60 | 300 | no_ion
4 | 9.9734 | 0.0476751 | -0.0024842 | 0 | 1.733152 | 1 | 60 | 300 | no_ion
4 | 7.971939 | 0.0479481 | -0.0023179 | 0 | 1.733152 | 1 | 60 | 300 | no_ion
4 | 6.351626 | 0.0482597 | -0.0021756 | 0 | 1.733152 | 1 | 60 | 300 | no_ion
4 | 5.013369 | 0.0485695 | -0.0020458 | 0 | 1.733152 | 1 | 60 | 300 | no_ion
4 | 3.985969 | 0.0488103 | -0.0019079 | 0 | 1.733152 | 1 | 60 | 300 | no_ion
4 | 3.175813 | 0.049102 | -0.0018012 | 0 | 1.733152 | 1 | 60 | 300 | no_ion
4 | 2.516103 | 0.0492976 | -0.0017652 | 0 | 1.733152 | 1 | 60 | 300 | no_ion
4 | 1.99553 | 0.0495811 | -0.0016794 | 0 | 1.733152 | 1 | 60 | 300 | no_ion
4 | 1.587906 | 0.0497528 | -0.0016029 | 0 | 1.733152 | 1 | 60 | 300 | no_ion
4 | 1.258052 | 0.0500833 | -0.0015691 | 0 | 1.733152 | 1 | 60 | 300 | no_ion
4 | 0.997765 | 0.0501918 | -0.0015605 | 0 | 1.733152 | 1 | 60 | 300 | no_ion
4 | 0.7927448 | 0.0504721 | -0.0014587 | 0 | 1.733152 | 1 | 60 | 300 | no_ion
4 | 0.6290258 | 0.0504822 | -0.0014045 | 0 | 1.733152 | 1 | 60 | 300 | no_ion
4 | 0.4988825 | 0.050798 | -0.0012473 | 0 | 1.733152 | 1 | 60 | 300 | no_ion
4 | 0.3985969 | 0.0508943 | -0.0012065 | 0 | 1.733152 | 1 | 60 | 300 | no_ion
4 | 0.316723 | 0.0513403 | -0.0009041 | 0 | 1.733152 | 1 | 60 | 300 | no_ion
4 | 0.2514753 | 0.0512548 | -0.0010408 | 0 | 1.733152 | 1 | 60 | 300 | no_ion
4 | 0.1999787 | 0.0514211 | -0.0010773 | 0 | 1.733152 | 1 | 60 | 300 | no_ion
4 | 0.1587906 | 0.0514247 | -0.0007703 | 0 | 1.733152 | 1 | 60 | 300 | no_ion
4 | 0.1260081 | 0.0519755 | -0.0008836 | 0 | 1.733152 | 1 | 60 | 300 | no_ion
4 | 0.1001603 | 0.0518644 | -0.0007247 | 0 | 1.733152 | 1 | 60 | 300 | no_ion
4 | 0.0795031 | 0.0519956 | -0.0005197 | 0 | 1.733152 | 1 | 60 | 300 | no_ion
4 | 0.0631398 | 0.0521031 | -0.000546 | 0 | 1.733152 | 1 | 60 | 300 | no_ion
4 | 0.050123 | 0.0520328 | -0.0004814 | 0 | 1.733152 | 1 | 60 | 300 | no_ion
4 | 0.0398326 | 0.0520636 | -0.0003653 | 0 | 1.733152 | 1 | 60 | 300 | no_ion
4 | 0.0316381 | 0.0521891 | -0.000427 | 0 | 1.733152 | 1 | 60 | 300 | no_ion
4 | 0.025126 | 0.0522024 | -0.0003289 | 0 | 1.733152 | 1 | 60 | 300 | no_ion
4 | 0.019957 | 0.0520925 | -0.0001779 | 0 | 1.733152 | 1 | 60 | 300 | no_ion
4 | 0.015849 | 0.0521242 | -0.0002238 | 0 | 1.733152 | 1 | 60 | 300 | no_ion
4 | 0.01259 | 0.0522112 | -0.0001661 | 0 | 1.733152 | 1 | 60 | 300 | no_ion
4 | 0.0100006 | 0.052222 | -0.0001306 | 0 | 1.733152 | 1 | 60 | 300 | no_ion
6 | 19980.47 | 0.0401277 | 0.0137329 | 0 | 1.734448 | 1 | 60 | 300 | no_ion
6 | 15878.91 | 0.0400791 | 0.0108881 | 0 | 1.734448 | 1 | 60 | 300 | no_ion
6 | 12597.66 | 0.0400729 | 0.0085986 | 0 | 1.734448 | 1 | 60 | 300 | no_ion
6 | 10019.53 | 0.0400461 | 0.0067955 | 0 | 1.734448 | 1 | 60 | 300 | no_ion
6 | 7928.241 | 0.0400932 | 0.005307 | 0 | 1.734448 | 1 | 60 | 300 | no_ion
6 | 6307.871 | 0.0401093 | 0.0041386 | 0 | 1.734448 | 1 | 60 | 300 | no_ion
6 | 5034.722 | 0.0400842 | 0.0032116 | 0 | 1.734448 | 1 | 60 | 300 | no_ion
6 | 3993.056 | 0.0401701 | 0.0024414 | 0 | 1.734448 | 1 | 60 | 300 | no_ion
6 | 3144.055 | 0.0401557 | 0.0017946 | 0 | 1.734448 | 1 | 60 | 300 | no_ion
6 | 2519.531 | 0.0401981 | 0.0013034 | 0 | 1.734448 | 1 | 60 | 300 | no_ion
6 | 2000.762 | 0.0402948 | 0.0008787 | 0 | 1.734448 | 1 | 60 | 300 | no_ion
6 | 1580.669 | 0.0403216 | 0.0005096 | 0 | 1.734448 | 1 | 60 | 300 | no_ion
6 | 1253.634 | 0.0404228 | 0.0001997 | 0 | 1.734448 | 1 | 60 | 300 | no_ion
6 | 1000.702 | 0.0405046 | -6.540263e-05 | 0 | 1.734448 | 1 | 60 | 300 | no_ion
6 | 790.0281 | 0.0405774 | -0.0003147 | 0 | 1.734448 | 1 | 60 | 300 | no_ion
6 | 628.811 | 0.0406564 | -0.0005332 | 0 | 1.734448 | 1 | 60 | 300 | no_ion
6 | 502.2321 | 0.0408034 | -0.0007418 | 0 | 1.734448 | 1 | 60 | 300 | no_ion
6 | 400.1524 | 0.0409479 | -0.0009583 | 0 | 1.734448 | 1 | 60 | 300 | no_ion
6 | 315.5048 | 0.0411079 | -0.0011953 | 0 | 1.734448 | 1 | 60 | 300 | no_ion
6 | 252.0161 | 0.0412883 | -0.0014294 | 0 | 1.734448 | 1 | 60 | 300 | no_ion
6 | 200.3205 | 0.0414684 | -0.0016813 | 0 | 1.734448 | 1 | 60 | 300 | no_ion
6 | 158.0056 | 0.0417252 | -0.001954 | 0 | 1.734448 | 1 | 60 | 300 | no_ion
6 | 125.558 | 0.0420184 | -0.0022308 | 0 | 1.734448 | 1 | 60 | 300 | no_ion
6 | 99.734 | 0.0423998 | -0.0025092 | 0 | 1.734448 | 1 | 60 | 300 | no_ion
6 | 79.44915 | 0.0428714 | -0.0027698 | 0 | 1.734448 | 1 | 60 | 300 | no_ion
6 | 62.91946 | 0.0434474 | -0.0029961 | 0 | 1.734448 | 1 | 60 | 300 | no_ion
6 | 49.86702 | 0.0440232 | -0.0031451 | 0 | 1.734448 | 1 | 60 | 300 | no_ion
6 | 38.42213 | 0.0446737 | -0.0032376 | 0 | 1.734448 | 1 | 60 | 300 | no_ion
6 | 31.25 | 0.0452589 | -0.003226 | 0 | 1.734448 | 1 | 60 | 300 | no_ion
6 | 24.93351 | 0.0458365 | -0.0031499 | 0 | 1.734448 | 1 | 60 | 300 | no_ion
6 | 20.03205 | 0.0463824 | -0.0030237 | 0 | 1.734448 | 1 | 60 | 300 | no_ion
6 | 15.625 | 0.0468596 | -0.0028478 | 0 | 1.734448 | 1 | 60 | 300 | no_ion
6 | 12.46675 | 0.0472516 | -0.0026763 | 0 | 1.734448 | 1 | 60 | 300 | no_ion
6 | 9.9734 | 0.0476372 | -0.0025045 | 0 | 1.734448 | 1 | 60 | 300 | no_ion
6 | 7.971939 | 0.0479977 | -0.0023558 | 0 | 1.734448 | 1 | 60 | 300 | no_ion
6 | 6.351626 | 0.0483486 | -0.0021824 | 0 | 1.734448 | 1 | 60 | 300 | no_ion
6 | 5.013369 | 0.0485965 | -0.0020575 | 0 | 1.734448 | 1 | 60 | 300 | no_ion
6 | 3.985969 | 0.0488537 | -0.0019571 | 0 | 1.734448 | 1 | 60 | 300 | no_ion
6 | 3.175813 | 0.0490634 | -0.001864 | 0 | 1.734448 | 1 | 60 | 300 | no_ion
6 | 2.516103 | 0.0494376 | -0.0017753 | 0 | 1.734448 | 1 | 60 | 300 | no_ion
6 | 1.99553 | 0.049588 | -0.0017692 | 0 | 1.734448 | 1 | 60 | 300 | no_ion
6 | 1.587906 | 0.0497799 | -0.0016375 | 0 | 1.734448 | 1 | 60 | 300 | no_ion
6 | 1.258052 | 0.0500723 | -0.0017123 | 0 | 1.734448 | 1 | 60 | 300 | no_ion
6 | 0.997765 | 0.0502346 | -0.0015745 | 0 | 1.734448 | 1 | 60 | 300 | no_ion
6 | 0.7927448 | 0.0503674 | -0.0014224 | 0 | 1.734448 | 1 | 60 | 300 | no_ion
6 | 0.6290258 | 0.0508884 | -0.00146 | 0 | 1.734448 | 1 | 60 | 300 | no_ion
6 | 0.4988825 | 0.0508765 | -0.001324 | 0 | 1.734448 | 1 | 60 | 300 | no_ion
6 | 0.3985969 | 0.0513103 | -0.0011639 | 0 | 1.734448 | 1 | 60 | 300 | no_ion
6 | 0.316723 | 0.0512023 | -0.0010238 | 0 | 1.734448 | 1 | 60 | 300 | no_ion
6 | 0.2514753 | 0.0512858 | -0.0011959 | 0 | 1.734448 | 1 | 60 | 300 | no_ion
6 | 0.1999787 | 0.051695 | -0.0010574 | 0 | 1.734448 | 1 | 60 | 300 | no_ion
6 | 0.1587906 | 0.0517887 | -0.0007776 | 0 | 1.734448 | 1 | 60 | 300 | no_ion
6 | 0.1260081 | 0.0514936 | -0.0009464 | 0 | 1.734448 | 1 | 60 | 300 | no_ion
6 | 0.1001603 | 0.0519509 | -0.0009565 | 0 | 1.734448 | 1 | 60 | 300 | no_ion
6 | 0.0795031 | 0.0522798 | -0.0007127 | 0 | 1.734448 | 1 | 60 | 300 | no_ion
6 | 0.0631398 | 0.0522135 | -0.0004045 | 0 | 1.734448 | 1 | 60 | 300 | no_ion
6 | 0.050123 | 0.0522186 | -0.0006692 | 0 | 1.734448 | 1 | 60 | 300 | no_ion
6 | 0.0398326 | 0.0523356 | -0.00037 | 0 | 1.734448 | 1 | 60 | 300 | no_ion
6 | 0.0316381 | 0.0524756 | -0.0002284 | 0 | 1.734448 | 1 | 60 | 300 | no_ion
6 | 0.025126 | 0.052387 | -0.0004259 | 0 | 1.734448 | 1 | 60 | 300 | no_ion
6 | 0.019957 | 0.0522304 | -0.0002041 | 0 | 1.734448 | 1 | 60 | 300 | no_ion
6 | 0.015849 | 0.0523771 | -0.0001816 | 0 | 1.734448 | 1 | 60 | 300 | no_ion
6 | 0.01259 | 0.052323 | -0.000108 | 0 | 1.734448 | 1 | 60 | 300 | no_ion
6 | 0.0100006 | 0.052408 | -0.0001998 | 0 | 1.734448 | 1 | 60 | 300 | no_ion