## Sheet1
Time(h) | Freq | Zreal | Zimag | ppm | mean_voltage | current | temperature | flow | Label
0 | 19980.47 | 0.0400404 | 0.0137374 | 0 | 1.732236 | 1 | 60 | 300 | no_ion
0 | 15878.91 | 0.0400167 | 0.0108783 | 0 | 1.732236 | 1 | 60 | 300 | no_ion
0 | 12597.66 | 0.0399791 | 0.0086115 | 0 | 1.732236 | 1 | 60 | 300 | no_ion
0 | 10019.53 | 0.0399635 | 0.0067955 | 0 | 1.732236 | 1 | 60 | 300 | no_ion
0 | 7928.241 | 0.0400041 | 0.0053031 | 0 | 1.732236 | 1 | 60 | 300 | no_ion
0 | 6307.871 | 0.0399809 | 0.0041455 | 0 | 1.732236 | 1 | 60 | 300 | no_ion
0 | 5034.722 | 0.039989 | 0.0032127 | 0 | 1.732236 | 1 | 60 | 300 | no_ion
0 | 3993.056 | 0.0400596 | 0.0024393 | 0 | 1.732236 | 1 | 60 | 300 | no_ion
0 | 3144.055 | 0.0400864 | 0.0017938 | 0 | 1.732236 | 1 | 60 | 300 | no_ion
0 | 2519.531 | 0.0401537 | 0.0012985 | 0 | 1.732236 | 1 | 60 | 300 | no_ion
0 | 2000.762 | 0.0401686 | 0.0008742 | 0 | 1.732236 | 1 | 60 | 300 | no_ion
0 | 1580.669 | 0.0402884 | 0.0005063 | 0 | 1.732236 | 1 | 60 | 300 | no_ion
0 | 1253.634 | 0.040329 | 0.0001978 | 0 | 1.732236 | 1 | 60 | 300 | no_ion
0 | 1000.702 | 0.0404092 | -6.600707e-05 | 0 | 1.732236 | 1 | 60 | 300 | no_ion
0 | 790.0281 | 0.0404772 | -0.0003198 | 0 | 1.732236 | 1 | 60 | 300 | no_ion
0 | 628.811 | 0.0405626 | -0.0005362 | 0 | 1.732236 | 1 | 60 | 300 | no_ion
0 | 502.2321 | 0.0406835 | -0.0007486 | 0 | 1.732236 | 1 | 60 | 300 | no_ion
0 | 400.1524 | 0.0407979 | -0.0009642 | 0 | 1.732236 | 1 | 60 | 300 | no_ion
0 | 315.5048 | 0.040963 | -0.0012022 | 0 | 1.732236 | 1 | 60 | 300 | no_ion
0 | 252.0161 | 0.0411739 | -0.0014379 | 0 | 1.732236 | 1 | 60 | 300 | no_ion
0 | 200.3205 | 0.0413741 | -0.0016911 | 0 | 1.732236 | 1 | 60 | 300 | no_ion
0 | 158.0056 | 0.0416367 | -0.0019722 | 0 | 1.732236 | 1 | 60 | 300 | no_ion
0 | 125.558 | 0.0419772 | -0.0022497 | 0 | 1.732236 | 1 | 60 | 300 | no_ion
0 | 99.734 | 0.0423462 | -0.0025351 | 0 | 1.732236 | 1 | 60 | 300 | no_ion
0 | 79.44915 | 0.0428131 | -0.0027864 | 0 | 1.732236 | 1 | 60 | 300 | no_ion
0 | 62.91946 | 0.0433619 | -0.0030151 | 0 | 1.732236 | 1 | 60 | 300 | no_ion
0 | 49.86702 | 0.0439435 | -0.003169 | 0 | 1.732236 | 1 | 60 | 300 | no_ion
0 | 38.42213 | 0.0446209 | -0.0032493 | 0 | 1.732236 | 1 | 60 | 300 | no_ion
0 | 31.25 | 0.0451957 | -0.0032379 | 0 | 1.732236 | 1 | 60 | 300 | no_ion
0 | 24.93351 | 0.0457864 | -0.0031598 | 0 | 1.732236 | 1 | 60 | 300 | no_ion
0 | 20.03205 | 0.0463287 | -0.003025 | 0 | 1.732236 | 1 | 60 | 300 | no_ion
0 | 15.625 | 0.0468548 | -0.0028354 | 0 | 1.732236 | 1 | 60 | 300 | no_ion
0 | 12.46675 | 0.0472555 | -0.0026545 | 0 | 1.732236 | 1 | 60 | 300 | no_ion
0 | 9.9734 | 0.0476657 | -0.002467 | 0 | 1.732236 | 1 | 60 | 300 | no_ion
0 | 7.971939 | 0.0479767 | -0.002305 | 0 | 1.732236 | 1 | 60 | 300 | no_ion
0 | 6.351626 | 0.0482421 | -0.0021376 | 0 | 1.732236 | 1 | 60 | 300 | no_ion
0 | 5.013369 | 0.0484735 | -0.0019807 | 0 | 1.732236 | 1 | 60 | 300 | no_ion
0 | 3.985969 | 0.0488015 | -0.0018927 | 0 | 1.732236 | 1 | 60 | 300 | no_ion
0 | 3.175813 | 0.0490358 | -0.0017581 | 0 | 1.732236 | 1 | 60 | 300 | no_ion
0 | 2.516103 | 0.049193 | -0.0017127 | 0 | 1.732236 | 1 | 60 | 300 | no_ion
0 | 1.99553 | 0.0494728 | -0.0016058 | 0 | 1.732236 | 1 | 60 | 300 | no_ion
0 | 1.587906 | 0.0497024 | -0.0015445 | 0 | 1.732236 | 1 | 60 | 300 | no_ion
0 | 1.258052 | 0.0499268 | -0.0014799 | 0 | 1.732236 | 1 | 60 | 300 | no_ion
0 | 0.997765 | 0.0501852 | -0.0013887 | 0 | 1.732236 | 1 | 60 | 300 | no_ion
0 | 0.7927448 | 0.0504349 | -0.0013409 | 0 | 1.732236 | 1 | 60 | 300 | no_ion
0 | 0.6290258 | 0.0505307 | -0.0011905 | 0 | 1.732236 | 1 | 60 | 300 | no_ion
0 | 0.4988825 | 0.0507477 | -0.0010585 | 0 | 1.732236 | 1 | 60 | 300 | no_ion
0 | 0.3985969 | 0.0509414 | -0.0010587 | 0 | 1.732236 | 1 | 60 | 300 | no_ion
0 | 0.316723 | 0.0510689 | -0.0009052 | 0 | 1.732236 | 1 | 60 | 300 | no_ion
0 | 0.2514753 | 0.0512473 | -0.0009413 | 0 | 1.732236 | 1 | 60 | 300 | no_ion
0 | 0.1999787 | 0.0514316 | -0.0007839 | 0 | 1.732236 | 1 | 60 | 300 | no_ion
0 | 0.1587906 | 0.051407 | -0.0007759 | 0 | 1.732236 | 1 | 60 | 300 | no_ion
0 | 0.1260081 | 0.0516566 | -0.0008124 | 0 | 1.732236 | 1 | 60 | 300 | no_ion
0 | 0.1001603 | 0.0517667 | -0.0005265 | 0 | 1.732236 | 1 | 60 | 300 | no_ion
0 | 0.0795031 | 0.0517201 | -0.0005488 | 0 | 1.732236 | 1 | 60 | 300 | no_ion
0 | 0.0631398 | 0.0517028 | -0.0005637 | 0 | 1.732236 | 1 | 60 | 300 | no_ion
0 | 0.050123 | 0.0516303 | -0.0004382 | 0 | 1.732236 | 1 | 60 | 300 | no_ion
0 | 0.0398326 | 0.0518059 | -0.0003286 | 0 | 1.732236 | 1 | 60 | 300 | no_ion
0 | 0.0316381 | 0.0518717 | -0.000372 | 0 | 1.732236 | 1 | 60 | 300 | no_ion
0 | 0.025126 | 0.0518698 | -0.000171 | 0 | 1.732236 | 1 | 60 | 300 | no_ion
0 | 0.019957 | 0.0519372 | -0.0001219 | 0 | 1.732236 | 1 | 60 | 300 | no_ion
0 | 0.015849 | 0.0518621 | -0.0001581 | 0 | 1.732236 | 1 | 60 | 300 | no_ion
0 | 0.01259 | 0.0519511 | -0.0002366 | 0 | 1.732236 | 1 | 60 | 300 | no_ion
0 | 0.0100006 | 0.0519595 | -0.0001124 | 0 | 1.732236 | 1 | 60 | 300 | no_ion
2 | 19980.47 | 0.0400791 | 0.0137285 | 0 | 1.733152 | 1 | 60 | 300 | no_ion
2 | 15878.91 | 0.0400222 | 0.0108988 | 0 | 1.733152 | 1 | 60 | 300 | no_ion
2 | 12597.66 | 0.0400365 | 0.0085971 | 0 | 1.733152 | 1 | 60 | 300 | no_ion
2 | 10019.53 | 0.0400054 | 0.0067921 | 0 | 1.733152 | 1 | 60 | 300 | no_ion
2 | 7928.241 | 0.040032 | 0.0053003 | 0 | 1.733152 | 1 | 60 | 300 | no_ion
2 | 6307.871 | 0.040033 | 0.0041499 | 0 | 1.733152 | 1 | 60 | 300 | no_ion
2 | 5034.722 | 0.0400655 | 0.0032103 | 0 | 1.733152 | 1 | 60 | 300 | no_ion
2 | 3993.056 | 0.0401051 | 0.0024393 | 0 | 1.733152 | 1 | 60 | 300 | no_ion
2 | 3144.055 | 0.0401446 | 0.0017942 | 0 | 1.733152 | 1 | 60 | 300 | no_ion
2 | 2519.531 | 0.040151 | 0.0013031 | 0 | 1.733152 | 1 | 60 | 300 | no_ion
2 | 2000.762 | 0.040231 | 0.0008766 | 0 | 1.733152 | 1 | 60 | 300 | no_ion
2 | 1580.669 | 0.0403037 | 0.0005084 | 0 | 1.733152 | 1 | 60 | 300 | no_ion
2 | 1253.634 | 0.0403605 | 0.0002016 | 0 | 1.733152 | 1 | 60 | 300 | no_ion
2 | 1000.702 | 0.0404691 | -6.542578e-05 | 0 | 1.733152 | 1 | 60 | 300 | no_ion
2 | 790.0281 | 0.0405563 | -0.0003171 | 0 | 1.733152 | 1 | 60 | 300 | no_ion
2 | 628.811 | 0.040618 | -0.0005364 | 0 | 1.733152 | 1 | 60 | 300 | no_ion
2 | 502.2321 | 0.040742 | -0.0007451 | 0 | 1.733152 | 1 | 60 | 300 | no_ion
2 | 400.1524 | 0.0408624 | -0.0009627 | 0 | 1.733152 | 1 | 60 | 300 | no_ion
2 | 315.5048 | 0.0410321 | -0.0011964 | 0 | 1.733152 | 1 | 60 | 300 | no_ion
2 | 252.0161 | 0.0412134 | -0.0014341 | 0 | 1.733152 | 1 | 60 | 300 | no_ion
2 | 200.3205 | 0.041435 | -0.0016856 | 0 | 1.733152 | 1 | 60 | 300 | no_ion
2 | 158.0056 | 0.0416892 | -0.001961 | 0 | 1.733152 | 1 | 60 | 300 | no_ion
2 | 125.558 | 0.0419797 | -0.0022407 | 0 | 1.733152 | 1 | 60 | 300 | no_ion
2 | 99.734 | 0.0424083 | -0.0025218 | 0 | 1.733152 | 1 | 60 | 300 | no_ion
2 | 79.44915 | 0.0428607 | -0.0027748 | 0 | 1.733152 | 1 | 60 | 300 | no_ion
2 | 62.91946 | 0.0433807 | -0.0029994 | 0 | 1.733152 | 1 | 60 | 300 | no_ion
2 | 49.86702 | 0.043982 | -0.0031545 | 0 | 1.733152 | 1 | 60 | 300 | no_ion
2 | 38.42213 | 0.044682 | -0.0032393 | 0 | 1.733152 | 1 | 60 | 300 | no_ion
2 | 31.25 | 0.0452286 | -0.0032298 | 0 | 1.733152 | 1 | 60 | 300 | no_ion
2 | 24.93351 | 0.0457793 | -0.0031517 | 0 | 1.733152 | 1 | 60 | 300 | no_ion
2 | 20.03205 | 0.0463052 | -0.003019 | 0 | 1.733152 | 1 | 60 | 300 | no_ion
2 | 15.625 | 0.0468492 | -0.0028396 | 0 | 1.733152 | 1 | 60 | 300 | no_ion
2 | 12.46675 | 0.0472364 | -0.0026595 | 0 | 1.733152 | 1 | 60 | 300 | no_ion
2 | 9.9734 | 0.0476751 | -0.0024842 | 0 | 1.733152 | 1 | 60 | 300 | no_ion
2 | 7.971939 | 0.0479481 | -0.0023179 | 0 | 1.733152 | 1 | 60 | 300 | no_ion
2 | 6.351626 | 0.0482597 | -0.0021756 | 0 | 1.733152 | 1 | 60 | 300 | no_ion
2 | 5.013369 | 0.0485695 | -0.0020458 | 0 | 1.733152 | 1 | 60 | 300 | no_ion
2 | 3.985969 | 0.0488103 | -0.0019079 | 0 | 1.733152 | 1 | 60 | 300 | no_ion
2 | 3.175813 | 0.049102 | -0.0018012 | 0 | 1.733152 | 1 | 60 | 300 | no_ion
2 | 2.516103 | 0.0492976 | -0.0017652 | 0 | 1.733152 | 1 | 60 | 300 | no_ion
2 | 1.99553 | 0.0495811 | -0.0016794 | 0 | 1.733152 | 1 | 60 | 300 | no_ion
2 | 1.587906 | 0.0497528 | -0.0016029 | 0 | 1.733152 | 1 | 60 | 300 | no_ion
2 | 1.258052 | 0.0500833 | -0.0015691 | 0 | 1.733152 | 1 | 60 | 300 | no_ion
2 | 0.997765 | 0.0501918 | -0.0015605 | 0 | 1.733152 | 1 | 60 | 300 | no_ion
2 | 0.7927448 | 0.0504721 | -0.0014587 | 0 | 1.733152 | 1 | 60 | 300 | no_ion
2 | 0.6290258 | 0.0504822 | -0.0014045 | 0 | 1.733152 | 1 | 60 | 300 | no_ion
2 | 0.4988825 | 0.050798 | -0.0012473 | 0 | 1.733152 | 1 | 60 | 300 | no_ion
2 | 0.3985969 | 0.0508943 | -0.0012065 | 0 | 1.733152 | 1 | 60 | 300 | no_ion
2 | 0.316723 | 0.0513403 | -0.0009041 | 0 | 1.733152 | 1 | 60 | 300 | no_ion
2 | 0.2514753 | 0.0512548 | -0.0010408 | 0 | 1.733152 | 1 | 60 | 300 | no_ion
2 | 0.1999787 | 0.0514211 | -0.0010773 | 0 | 1.733152 | 1 | 60 | 300 | no_ion
2 | 0.1587906 | 0.0514247 | -0.0007703 | 0 | 1.733152 | 1 | 60 | 300 | no_ion
2 | 0.1260081 | 0.0519755 | -0.0008836 | 0 | 1.733152 | 1 | 60 | 300 | no_ion
2 | 0.1001603 | 0.0518644 | -0.0007247 | 0 | 1.733152 | 1 | 60 | 300 | no_ion
2 | 0.0795031 | 0.0519956 | -0.0005197 | 0 | 1.733152 | 1 | 60 | 300 | no_ion
2 | 0.0631398 | 0.0521031 | -0.000546 | 0 | 1.733152 | 1 | 60 | 300 | no_ion
2 | 0.050123 | 0.0520328 | -0.0004814 | 0 | 1.733152 | 1 | 60 | 300 | no_ion
2 | 0.0398326 | 0.0520636 | -0.0003653 | 0 | 1.733152 | 1 | 60 | 300 | no_ion
2 | 0.0316381 | 0.0521891 | -0.000427 | 0 | 1.733152 | 1 | 60 | 300 | no_ion
2 | 0.025126 | 0.0522024 | -0.0003289 | 0 | 1.733152 | 1 | 60 | 300 | no_ion
2 | 0.019957 | 0.0520925 | -0.0001779 | 0 | 1.733152 | 1 | 60 | 300 | no_ion
2 | 0.015849 | 0.0521242 | -0.0002238 | 0 | 1.733152 | 1 | 60 | 300 | no_ion
2 | 0.01259 | 0.0522112 | -0.0001661 | 0 | 1.733152 | 1 | 60 | 300 | no_ion
2 | 0.0100006 | 0.052222 | -0.0001306 | 0 | 1.733152 | 1 | 60 | 300 | no_ion
4 | 19980.47 | 0.0401277 | 0.0137329 | 0 | 1.734448 | 1 | 60 | 300 | no_ion
4 | 15878.91 | 0.0400791 | 0.0108881 | 0 | 1.734448 | 1 | 60 | 300 | no_ion
4 | 12597.66 | 0.0400729 | 0.0085986 | 0 | 1.734448 | 1 | 60 | 300 | no_ion
4 | 10019.53 | 0.0400461 | 0.0067955 | 0 | 1.734448 | 1 | 60 | 300 | no_ion
4 | 7928.241 | 0.0400932 | 0.005307 | 0 | 1.734448 | 1 | 60 | 300 | no_ion
4 | 6307.871 | 0.0401093 | 0.0041386 | 0 | 1.734448 | 1 | 60 | 300 | no_ion
4 | 5034.722 | 0.0400842 | 0.0032116 | 0 | 1.734448 | 1 | 60 | 300 | no_ion
4 | 3993.056 | 0.0401701 | 0.0024414 | 0 | 1.734448 | 1 | 60 | 300 | no_ion
4 | 3144.055 | 0.0401557 | 0.0017946 | 0 | 1.734448 | 1 | 60 | 300 | no_ion
4 | 2519.531 | 0.0401981 | 0.0013034 | 0 | 1.734448 | 1 | 60 | 300 | no_ion
4 | 2000.762 | 0.0402948 | 0.0008787 | 0 | 1.734448 | 1 | 60 | 300 | no_ion
4 | 1580.669 | 0.0403216 | 0.0005096 | 0 | 1.734448 | 1 | 60 | 300 | no_ion
4 | 1253.634 | 0.0404228 | 0.0001997 | 0 | 1.734448 | 1 | 60 | 300 | no_ion
4 | 1000.702 | 0.0405046 | -6.540263e-05 | 0 | 1.734448 | 1 | 60 | 300 | no_ion
4 | 790.0281 | 0.0405774 | -0.0003147 | 0 | 1.734448 | 1 | 60 | 300 | no_ion
4 | 628.811 | 0.0406564 | -0.0005332 | 0 | 1.734448 | 1 | 60 | 300 | no_ion
4 | 502.2321 | 0.0408034 | -0.0007418 | 0 | 1.734448 | 1 | 60 | 300 | no_ion
4 | 400.1524 | 0.0409479 | -0.0009583 | 0 | 1.734448 | 1 | 60 | 300 | no_ion
4 | 315.5048 | 0.0411079 | -0.0011953 | 0 | 1.734448 | 1 | 60 | 300 | no_ion
4 | 252.0161 | 0.0412883 | -0.0014294 | 0 | 1.734448 | 1 | 60 | 300 | no_ion
4 | 200.3205 | 0.0414684 | -0.0016813 | 0 | 1.734448 | 1 | 60 | 300 | no_ion
4 | 158.0056 | 0.0417252 | -0.001954 | 0 | 1.734448 | 1 | 60 | 300 | no_ion
4 | 125.558 | 0.0420184 | -0.0022308 | 0 | 1.734448 | 1 | 60 | 300 | no_ion
4 | 99.734 | 0.0423998 | -0.0025092 | 0 | 1.734448 | 1 | 60 | 300 | no_ion
4 | 79.44915 | 0.0428714 | -0.0027698 | 0 | 1.734448 | 1 | 60 | 300 | no_ion
4 | 62.91946 | 0.0434474 | -0.0029961 | 0 | 1.734448 | 1 | 60 | 300 | no_ion
4 | 49.86702 | 0.0440232 | -0.0031451 | 0 | 1.734448 | 1 | 60 | 300 | no_ion
4 | 38.42213 | 0.0446737 | -0.0032376 | 0 | 1.734448 | 1 | 60 | 300 | no_ion
4 | 31.25 | 0.0452589 | -0.003226 | 0 | 1.734448 | 1 | 60 | 300 | no_ion
4 | 24.93351 | 0.0458365 | -0.0031499 | 0 | 1.734448 | 1 | 60 | 300 | no_ion
4 | 20.03205 | 0.0463824 | -0.0030237 | 0 | 1.734448 | 1 | 60 | 300 | no_ion
4 | 15.625 | 0.0468596 | -0.0028478 | 0 | 1.734448 | 1 | 60 | 300 | no_ion
4 | 12.46675 | 0.0472516 | -0.0026763 | 0 | 1.734448 | 1 | 60 | 300 | no_ion
4 | 9.9734 | 0.0476372 | -0.0025045 | 0 | 1.734448 | 1 | 60 | 300 | no_ion
4 | 7.971939 | 0.0479977 | -0.0023558 | 0 | 1.734448 | 1 | 60 | 300 | no_ion
4 | 6.351626 | 0.0483486 | -0.0021824 | 0 | 1.734448 | 1 | 60 | 300 | no_ion
4 | 5.013369 | 0.0485965 | -0.0020575 | 0 | 1.734448 | 1 | 60 | 300 | no_ion
4 | 3.985969 | 0.0488537 | -0.0019571 | 0 | 1.734448 | 1 | 60 | 300 | no_ion
4 | 3.175813 | 0.0490634 | -0.001864 | 0 | 1.734448 | 1 | 60 | 300 | no_ion
4 | 2.516103 | 0.0494376 | -0.0017753 | 0 | 1.734448 | 1 | 60 | 300 | no_ion
4 | 1.99553 | 0.049588 | -0.0017692 | 0 | 1.734448 | 1 | 60 | 300 | no_ion
4 | 1.587906 | 0.0497799 | -0.0016375 | 0 | 1.734448 | 1 | 60 | 300 | no_ion
4 | 1.258052 | 0.0500723 | -0.0017123 | 0 | 1.734448 | 1 | 60 | 300 | no_ion
4 | 0.997765 | 0.0502346 | -0.0015745 | 0 | 1.734448 | 1 | 60 | 300 | no_ion
4 | 0.7927448 | 0.0503674 | -0.0014224 | 0 | 1.734448 | 1 | 60 | 300 | no_ion
4 | 0.6290258 | 0.0508884 | -0.00146 | 0 | 1.734448 | 1 | 60 | 300 | no_ion
4 | 0.4988825 | 0.0508765 | -0.001324 | 0 | 1.734448 | 1 | 60 | 300 | no_ion
4 | 0.3985969 | 0.0513103 | -0.0011639 | 0 | 1.734448 | 1 | 60 | 300 | no_ion
4 | 0.316723 | 0.0512023 | -0.0010238 | 0 | 1.734448 | 1 | 60 | 300 | no_ion
4 | 0.2514753 | 0.0512858 | -0.0011959 | 0 | 1.734448 | 1 | 60 | 300 | no_ion
4 | 0.1999787 | 0.051695 | -0.0010574 | 0 | 1.734448 | 1 | 60 | 300 | no_ion
4 | 0.1587906 | 0.0517887 | -0.0007776 | 0 | 1.734448 | 1 | 60 | 300 | no_ion
4 | 0.1260081 | 0.0514936 | -0.0009464 | 0 | 1.734448 | 1 | 60 | 300 | no_ion
4 | 0.1001603 | 0.0519509 | -0.0009565 | 0 | 1.734448 | 1 | 60 | 300 | no_ion
4 | 0.0795031 | 0.0522798 | -0.0007127 | 0 | 1.734448 | 1 | 60 | 300 | no_ion
4 | 0.0631398 | 0.0522135 | -0.0004045 | 0 | 1.734448 | 1 | 60 | 300 | no_ion
4 | 0.050123 | 0.0522186 | -0.0006692 | 0 | 1.734448 | 1 | 60 | 300 | no_ion
4 | 0.0398326 | 0.0523356 | -0.00037 | 0 | 1.734448 | 1 | 60 | 300 | no_ion
4 | 0.0316381 | 0.0524756 | -0.0002284 | 0 | 1.734448 | 1 | 60 | 300 | no_ion
4 | 0.025126 | 0.052387 | -0.0004259 | 0 | 1.734448 | 1 | 60 | 300 | no_ion
4 | 0.019957 | 0.0522304 | -0.0002041 | 0 | 1.734448 | 1 | 60 | 300 | no_ion
4 | 0.015849 | 0.0523771 | -0.0001816 | 0 | 1.734448 | 1 | 60 | 300 | no_ion
4 | 0.01259 | 0.052323 | -0.000108 | 0 | 1.734448 | 1 | 60 | 300 | no_ion
4 | 0.0100006 | 0.052408 | -0.0001998 | 0 | 1.734448 | 1 | 60 | 300 | no_ion
6 | 19980.47 | 0.0402064 | 0.0137311 | 0 | 1.735416 | 1 | 60 | 300 | no_ion
6 | 15878.91 | 0.0401567 | 0.0108853 | 0 | 1.735416 | 1 | 60 | 300 | no_ion
6 | 12597.66 | 0.0401027 | 0.0085968 | 0 | 1.735416 | 1 | 60 | 300 | no_ion
6 | 10019.53 | 0.0401467 | 0.0067955 | 0 | 1.735416 | 1 | 60 | 300 | no_ion
6 | 7928.241 | 0.0401578 | 0.0052953 | 0 | 1.735416 | 1 | 60 | 300 | no_ion
6 | 6307.871 | 0.0401549 | 0.0041379 | 0 | 1.735416 | 1 | 60 | 300 | no_ion
6 | 5034.722 | 0.0401474 | 0.0032115 | 0 | 1.735416 | 1 | 60 | 300 | no_ion
6 | 3993.056 | 0.0402087 | 0.0024394 | 0 | 1.735416 | 1 | 60 | 300 | no_ion
6 | 3144.055 | 0.0402328 | 0.001795 | 0 | 1.735416 | 1 | 60 | 300 | no_ion
6 | 2519.531 | 0.0402664 | 0.001303 | 0 | 1.735416 | 1 | 60 | 300 | no_ion
6 | 2000.762 | 0.0403459 | 0.0008757 | 0 | 1.735416 | 1 | 60 | 300 | no_ion
6 | 1580.669 | 0.0403766 | 0.000512 | 0 | 1.735416 | 1 | 60 | 300 | no_ion
6 | 1253.634 | 0.0404701 | 0.0002014 | 0 | 1.735416 | 1 | 60 | 300 | no_ion
6 | 1000.702 | 0.040582 | -6.220922e-05 | 0 | 1.735416 | 1 | 60 | 300 | no_ion
6 | 790.0281 | 0.0406567 | -0.0003193 | 0 | 1.735416 | 1 | 60 | 300 | no_ion
6 | 628.811 | 0.0407694 | -0.0005337 | 0 | 1.735416 | 1 | 60 | 300 | no_ion
6 | 502.2321 | 0.0408587 | -0.0007421 | 0 | 1.735416 | 1 | 60 | 300 | no_ion
6 | 400.1524 | 0.0410148 | -0.0009601 | 0 | 1.735416 | 1 | 60 | 300 | no_ion
6 | 315.5048 | 0.0411393 | -0.0011925 | 0 | 1.735416 | 1 | 60 | 300 | no_ion
6 | 252.0161 | 0.0413482 | -0.0014248 | 0 | 1.735416 | 1 | 60 | 300 | no_ion
6 | 200.3205 | 0.0415359 | -0.0016756 | 0 | 1.735416 | 1 | 60 | 300 | no_ion
6 | 158.0056 | 0.0418022 | -0.0019492 | 0 | 1.735416 | 1 | 60 | 300 | no_ion
6 | 125.558 | 0.0420939 | -0.0022228 | 0 | 1.735416 | 1 | 60 | 300 | no_ion
6 | 99.734 | 0.0424773 | -0.0025002 | 0 | 1.735416 | 1 | 60 | 300 | no_ion
6 | 79.44915 | 0.0429531 | -0.0027568 | 0 | 1.735416 | 1 | 60 | 300 | no_ion
6 | 62.91946 | 0.043505 | -0.002985 | 0 | 1.735416 | 1 | 60 | 300 | no_ion
6 | 49.86702 | 0.0440841 | -0.0031404 | 0 | 1.735416 | 1 | 60 | 300 | no_ion
6 | 38.42213 | 0.0447989 | -0.0032295 | 0 | 1.735416 | 1 | 60 | 300 | no_ion
6 | 31.25 | 0.0453149 | -0.0032208 | 0 | 1.735416 | 1 | 60 | 300 | no_ion
6 | 24.93351 | 0.0458981 | -0.0031486 | 0 | 1.735416 | 1 | 60 | 300 | no_ion
6 | 20.03205 | 0.0464139 | -0.0030238 | 0 | 1.735416 | 1 | 60 | 300 | no_ion
6 | 15.625 | 0.0469046 | -0.0028559 | 0 | 1.735416 | 1 | 60 | 300 | no_ion
6 | 12.46675 | 0.0473403 | -0.002678 | 0 | 1.735416 | 1 | 60 | 300 | no_ion
6 | 9.9734 | 0.0477333 | -0.0025103 | 0 | 1.735416 | 1 | 60 | 300 | no_ion
6 | 7.971939 | 0.0480519 | -0.0023579 | 0 | 1.735416 | 1 | 60 | 300 | no_ion
6 | 6.351626 | 0.0482851 | -0.0022251 | 0 | 1.735416 | 1 | 60 | 300 | no_ion
6 | 5.013369 | 0.0486636 | -0.0021159 | 0 | 1.735416 | 1 | 60 | 300 | no_ion
6 | 3.985969 | 0.0488389 | -0.0019896 | 0 | 1.735416 | 1 | 60 | 300 | no_ion
6 | 3.175813 | 0.0492009 | -0.0019129 | 0 | 1.735416 | 1 | 60 | 300 | no_ion
6 | 2.516103 | 0.0493712 | -0.0018829 | 0 | 1.735416 | 1 | 60 | 300 | no_ion
6 | 1.99553 | 0.0496772 | -0.0017992 | 0 | 1.735416 | 1 | 60 | 300 | no_ion
6 | 1.587906 | 0.0500359 | -0.001693 | 0 | 1.735416 | 1 | 60 | 300 | no_ion
6 | 1.258052 | 0.0502171 | -0.0016816 | 0 | 1.735416 | 1 | 60 | 300 | no_ion
6 | 0.997765 | 0.050349 | -0.0016464 | 0 | 1.735416 | 1 | 60 | 300 | no_ion
6 | 0.7927448 | 0.050683 | -0.0015964 | 0 | 1.735416 | 1 | 60 | 300 | no_ion
6 | 0.6290258 | 0.050923 | -0.0015248 | 0 | 1.735416 | 1 | 60 | 300 | no_ion
6 | 0.4988825 | 0.0511069 | -0.0014206 | 0 | 1.735416 | 1 | 60 | 300 | no_ion
6 | 0.3985969 | 0.0511299 | -0.0014832 | 0 | 1.735416 | 1 | 60 | 300 | no_ion
6 | 0.316723 | 0.0515597 | -0.0011961 | 0 | 1.735416 | 1 | 60 | 300 | no_ion
6 | 0.2514753 | 0.0516971 | -0.0012853 | 0 | 1.735416 | 1 | 60 | 300 | no_ion
6 | 0.1999787 | 0.0519906 | -0.0010712 | 0 | 1.735416 | 1 | 60 | 300 | no_ion
6 | 0.1587906 | 0.0519428 | -0.0008487 | 0 | 1.735416 | 1 | 60 | 300 | no_ion
6 | 0.1260081 | 0.0522905 | -0.0008006 | 0 | 1.735416 | 1 | 60 | 300 | no_ion
6 | 0.1001603 | 0.0522888 | -0.0006619 | 0 | 1.735416 | 1 | 60 | 300 | no_ion
6 | 0.0795031 | 0.0524954 | -0.0006763 | 0 | 1.735416 | 1 | 60 | 300 | no_ion
6 | 0.0631398 | 0.0524039 | -0.0005672 | 0 | 1.735416 | 1 | 60 | 300 | no_ion
6 | 0.050123 | 0.0525207 | -0.0005247 | 0 | 1.735416 | 1 | 60 | 300 | no_ion
6 | 0.0398326 | 0.0524071 | -0.0001891 | 0 | 1.735416 | 1 | 60 | 300 | no_ion
6 | 0.0316381 | 0.0525789 | -0.0003457 | 0 | 1.735416 | 1 | 60 | 300 | no_ion
6 | 0.025126 | 0.0525786 | -0.0003618 | 0 | 1.735416 | 1 | 60 | 300 | no_ion
6 | 0.019957 | 0.0527719 | -0.000281 | 0 | 1.735416 | 1 | 60 | 300 | no_ion
6 | 0.015849 | 0.0528263 | -0.000165 | 0 | 1.735416 | 1 | 60 | 300 | no_ion
6 | 0.01259 | 0.0527348 | -0.0001441 | 0 | 1.735416 | 1 | 60 | 300 | no_ion
6 | 0.0100006 | 0.0528254 | -9.481049e-05 | 0 | 1.735416 | 1 | 60 | 300 | no_ion