## Sheet1
Time(h) | Freq | Zreal | Zimag | ppm | mean_voltage | current | temperature | flow | Label
0 | 19980.47 | 0.0491319 | 0.0115817 | 2 | 1.93996 | 1 | 60 | 300 | Na+_ion
0 | 15878.91 | 0.049271 | 0.0088541 | 2 | 1.93996 | 1 | 60 | 300 | Na+_ion
0 | 12597.66 | 0.0493191 | 0.006655 | 2 | 1.93996 | 1 | 60 | 300 | Na+_ion
0 | 10019.53 | 0.0493284 | 0.0049305 | 2 | 1.93996 | 1 | 60 | 300 | Na+_ion
0 | 7928.241 | 0.049335 | 0.0034686 | 2 | 1.93996 | 1 | 60 | 300 | Na+_ion
0 | 6307.871 | 0.0493333 | 0.0023069 | 2 | 1.93996 | 1 | 60 | 300 | Na+_ion
0 | 5034.722 | 0.0493489 | 0.0013494 | 2 | 1.93996 | 1 | 60 | 300 | Na+_ion
0 | 3993.056 | 0.0493927 | 0.000522 | 2 | 1.93996 | 1 | 60 | 300 | Na+_ion
0 | 3144.055 | 0.0494673 | -0.0002099 | 2 | 1.93996 | 1 | 60 | 300 | Na+_ion
0 | 2519.531 | 0.0495821 | -0.0008187 | 2 | 1.93996 | 1 | 60 | 300 | Na+_ion
0 | 2000.762 | 0.0497324 | -0.0013974 | 2 | 1.93996 | 1 | 60 | 300 | Na+_ion
0 | 1580.669 | 0.0499012 | -0.001966 | 2 | 1.93996 | 1 | 60 | 300 | Na+_ion
0 | 1253.634 | 0.0501376 | -0.0025141 | 2 | 1.93996 | 1 | 60 | 300 | Na+_ion
0 | 1000.702 | 0.0503839 | -0.0030684 | 2 | 1.93996 | 1 | 60 | 300 | Na+_ion
0 | 790.0281 | 0.0506718 | -0.0036762 | 2 | 1.93996 | 1 | 60 | 300 | Na+_ion
0 | 628.811 | 0.0509796 | -0.0043334 | 2 | 1.93996 | 1 | 60 | 300 | Na+_ion
0 | 502.2321 | 0.0513143 | -0.0050801 | 2 | 1.93996 | 1 | 60 | 300 | Na+_ion
0 | 400.1524 | 0.0516717 | -0.0059852 | 2 | 1.93996 | 1 | 60 | 300 | Na+_ion
0 | 315.5048 | 0.0521307 | -0.0071466 | 2 | 1.93996 | 1 | 60 | 300 | Na+_ion
0 | 252.0161 | 0.0525567 | -0.0085033 | 2 | 1.93996 | 1 | 60 | 300 | Na+_ion
0 | 200.3205 | 0.0531389 | -0.0101863 | 2 | 1.93996 | 1 | 60 | 300 | Na+_ion
0 | 158.0056 | 0.0538912 | -0.0122865 | 2 | 1.93996 | 1 | 60 | 300 | Na+_ion
0 | 125.558 | 0.0548059 | -0.0147927 | 2 | 1.93996 | 1 | 60 | 300 | Na+_ion
0 | 99.734 | 0.0559607 | -0.0177986 | 2 | 1.93996 | 1 | 60 | 300 | Na+_ion
0 | 79.44915 | 0.0578082 | -0.0211239 | 2 | 1.93996 | 1 | 60 | 300 | Na+_ion
0 | 62.91946 | 0.0596941 | -0.0254439 | 2 | 1.93996 | 1 | 60 | 300 | Na+_ion
0 | 49.86702 | 0.0620581 | -0.0305219 | 2 | 1.93996 | 1 | 60 | 300 | Na+_ion
0 | 38.42213 | 0.0652122 | -0.0373486 | 2 | 1.93996 | 1 | 60 | 300 | Na+_ion
0 | 31.25 | 0.0686203 | -0.043708 | 2 | 1.93996 | 1 | 60 | 300 | Na+_ion
0 | 24.93351 | 0.0731108 | -0.0516944 | 2 | 1.93996 | 1 | 60 | 300 | Na+_ion
0 | 20.03205 | 0.078141 | -0.0608681 | 2 | 1.93996 | 1 | 60 | 300 | Na+_ion
0 | 15.625 | 0.0853531 | -0.0728962 | 2 | 1.93996 | 1 | 60 | 300 | Na+_ion
0 | 12.46675 | 0.0928839 | -0.0861034 | 2 | 1.93996 | 1 | 60 | 300 | Na+_ion
0 | 9.9734 | 0.1033918 | -0.1000922 | 2 | 1.93996 | 1 | 60 | 300 | Na+_ion
0 | 7.971939 | 0.1155503 | -0.1160732 | 2 | 1.93996 | 1 | 60 | 300 | Na+_ion
0 | 6.351626 | 0.1303946 | -0.1335109 | 2 | 1.93996 | 1 | 60 | 300 | Na+_ion
0 | 5.013369 | 0.1484495 | -0.1527081 | 2 | 1.93996 | 1 | 60 | 300 | Na+_ion
0 | 3.985969 | 0.1696888 | -0.1706238 | 2 | 1.93996 | 1 | 60 | 300 | Na+_ion
0 | 3.175813 | 0.1935126 | -0.1866823 | 2 | 1.93996 | 1 | 60 | 300 | Na+_ion
0 | 2.516103 | 0.2194529 | -0.1992799 | 2 | 1.93996 | 1 | 60 | 300 | Na+_ion
0 | 1.99553 | 0.245053 | -0.208545 | 2 | 1.93996 | 1 | 60 | 300 | Na+_ion
0 | 1.587906 | 0.271975 | -0.2150723 | 2 | 1.93996 | 1 | 60 | 300 | Na+_ion
0 | 1.258052 | 0.2980412 | -0.2180373 | 2 | 1.93996 | 1 | 60 | 300 | Na+_ion
0 | 0.997765 | 0.324506 | -0.2187555 | 2 | 1.93996 | 1 | 60 | 300 | Na+_ion
0 | 0.7927448 | 0.3482907 | -0.2163705 | 2 | 1.93996 | 1 | 60 | 300 | Na+_ion
0 | 0.6290258 | 0.3700386 | -0.211494 | 2 | 1.93996 | 1 | 60 | 300 | Na+_ion
0 | 0.4988825 | 0.3890564 | -0.2043067 | 2 | 1.93996 | 1 | 60 | 300 | Na+_ion
0 | 0.3985969 | 0.4046966 | -0.1947336 | 2 | 1.93996 | 1 | 60 | 300 | Na+_ion
0 | 0.316723 | 0.4178233 | -0.1828755 | 2 | 1.93996 | 1 | 60 | 300 | Na+_ion
0 | 0.2514753 | 0.4281662 | -0.1692347 | 2 | 1.93996 | 1 | 60 | 300 | Na+_ion
0 | 0.1999787 | 0.4350995 | -0.1536041 | 2 | 1.93996 | 1 | 60 | 300 | Na+_ion
0 | 0.1587906 | 0.4384869 | -0.1361937 | 2 | 1.93996 | 1 | 60 | 300 | Na+_ion
0 | 0.1260081 | 0.4389054 | -0.1181589 | 2 | 1.93996 | 1 | 60 | 300 | Na+_ion
0 | 0.1001603 | 0.4351265 | -0.0991795 | 2 | 1.93996 | 1 | 60 | 300 | Na+_ion
0 | 0.0795031 | 0.4290293 | -0.0803252 | 2 | 1.93996 | 1 | 60 | 300 | Na+_ion
0 | 0.0631398 | 0.4291577 | -0.063486 | 2 | 1.93996 | 1 | 60 | 300 | Na+_ion
0 | 0.050123 | 0.4253924 | -0.047295 | 2 | 1.93996 | 1 | 60 | 300 | Na+_ion
0 | 0.0398326 | 0.4195909 | -0.0327329 | 2 | 1.93996 | 1 | 60 | 300 | Na+_ion
0 | 0.0316381 | 0.4133671 | -0.0195061 | 2 | 1.93996 | 1 | 60 | 300 | Na+_ion
0 | 0.025126 | 0.4067914 | -0.0086717 | 2 | 1.93996 | 1 | 60 | 300 | Na+_ion
0 | 0.019957 | 0.4025794 | 0.0009427 | 2 | 1.93996 | 1 | 60 | 300 | Na+_ion
0 | 0.015849 | 0.3965033 | 0.0088437 | 2 | 1.93996 | 1 | 60 | 300 | Na+_ion
0 | 0.01259 | 0.3922063 | 0.016085 | 2 | 1.93996 | 1 | 60 | 300 | Na+_ion
0 | 0.0100006 | 0.3897264 | 0.0230339 | 2 | 1.93996 | 1 | 60 | 300 | Na+_ion
2 | 19980.47 | 0.0477104 | 0.0119626 | 2 | 1.964614 | 1 | 60 | 300 | Na+_ion
2 | 15878.91 | 0.0477175 | 0.0091836 | 2 | 1.964614 | 1 | 60 | 300 | Na+_ion
2 | 12597.66 | 0.0477414 | 0.0069527 | 2 | 1.964614 | 1 | 60 | 300 | Na+_ion
2 | 10019.53 | 0.047764 | 0.0051469 | 2 | 1.964614 | 1 | 60 | 300 | Na+_ion
2 | 7928.241 | 0.0478159 | 0.003626 | 2 | 1.964614 | 1 | 60 | 300 | Na+_ion
2 | 6307.871 | 0.0478842 | 0.002434 | 2 | 1.964614 | 1 | 60 | 300 | Na+_ion
2 | 5034.722 | 0.0479973 | 0.0014264 | 2 | 1.964614 | 1 | 60 | 300 | Na+_ion
2 | 3993.056 | 0.0481557 | 0.0005588 | 2 | 1.964614 | 1 | 60 | 300 | Na+_ion
2 | 3144.055 | 0.0483399 | -0.0002123 | 2 | 1.964614 | 1 | 60 | 300 | Na+_ion
2 | 2519.531 | 0.0485557 | -0.0008484 | 2 | 1.964614 | 1 | 60 | 300 | Na+_ion
2 | 2000.762 | 0.0487844 | -0.0014576 | 2 | 1.964614 | 1 | 60 | 300 | Na+_ion
2 | 1580.669 | 0.0490648 | -0.0020568 | 2 | 1.964614 | 1 | 60 | 300 | Na+_ion
2 | 1253.634 | 0.0493646 | -0.0026388 | 2 | 1.964614 | 1 | 60 | 300 | Na+_ion
2 | 1000.702 | 0.0497079 | -0.003225 | 2 | 1.964614 | 1 | 60 | 300 | Na+_ion
2 | 790.0281 | 0.0500976 | -0.00386 | 2 | 1.964614 | 1 | 60 | 300 | Na+_ion
2 | 628.811 | 0.0504875 | -0.0045344 | 2 | 1.964614 | 1 | 60 | 300 | Na+_ion
2 | 502.2321 | 0.050912 | -0.0052687 | 2 | 1.964614 | 1 | 60 | 300 | Na+_ion
2 | 400.1524 | 0.0513307 | -0.0061606 | 2 | 1.964614 | 1 | 60 | 300 | Na+_ion
2 | 315.5048 | 0.0518309 | -0.0072861 | 2 | 1.964614 | 1 | 60 | 300 | Na+_ion
2 | 252.0161 | 0.0523424 | -0.0085883 | 2 | 1.964614 | 1 | 60 | 300 | Na+_ion
2 | 200.3205 | 0.0529576 | -0.0102109 | 2 | 1.964614 | 1 | 60 | 300 | Na+_ion
2 | 158.0056 | 0.053723 | -0.0122663 | 2 | 1.964614 | 1 | 60 | 300 | Na+_ion
2 | 125.558 | 0.0546637 | -0.0146551 | 2 | 1.964614 | 1 | 60 | 300 | Na+_ion
2 | 99.734 | 0.0557743 | -0.0175931 | 2 | 1.964614 | 1 | 60 | 300 | Na+_ion
2 | 79.44915 | 0.0575879 | -0.0208388 | 2 | 1.964614 | 1 | 60 | 300 | Na+_ion
2 | 62.91946 | 0.0594571 | -0.024994 | 2 | 1.964614 | 1 | 60 | 300 | Na+_ion
2 | 49.86702 | 0.0617237 | -0.0299291 | 2 | 1.964614 | 1 | 60 | 300 | Na+_ion
2 | 38.42213 | 0.0649223 | -0.0365252 | 2 | 1.964614 | 1 | 60 | 300 | Na+_ion
2 | 31.25 | 0.0680081 | -0.0427364 | 2 | 1.964614 | 1 | 60 | 300 | Na+_ion
2 | 24.93351 | 0.0722939 | -0.0506104 | 2 | 1.964614 | 1 | 60 | 300 | Na+_ion
2 | 20.03205 | 0.0768795 | -0.0597188 | 2 | 1.964614 | 1 | 60 | 300 | Na+_ion
2 | 15.625 | 0.0836804 | -0.0716725 | 2 | 1.964614 | 1 | 60 | 300 | Na+_ion
2 | 12.46675 | 0.0914006 | -0.0845029 | 2 | 1.964614 | 1 | 60 | 300 | Na+_ion
2 | 9.9734 | 0.1011843 | -0.0988159 | 2 | 1.964614 | 1 | 60 | 300 | Na+_ion
2 | 7.971939 | 0.1127812 | -0.1152036 | 2 | 1.964614 | 1 | 60 | 300 | Na+_ion
2 | 6.351626 | 0.1268101 | -0.1339444 | 2 | 1.964614 | 1 | 60 | 300 | Na+_ion
2 | 5.013369 | 0.1448639 | -0.1551864 | 2 | 1.964614 | 1 | 60 | 300 | Na+_ion
2 | 3.985969 | 0.1665925 | -0.1762237 | 2 | 1.964614 | 1 | 60 | 300 | Na+_ion
2 | 3.175813 | 0.1917434 | -0.1962079 | 2 | 1.964614 | 1 | 60 | 300 | Na+_ion
2 | 2.516103 | 0.219947 | -0.2121926 | 2 | 1.964614 | 1 | 60 | 300 | Na+_ion
2 | 1.99553 | 0.2500963 | -0.2258687 | 2 | 1.964614 | 1 | 60 | 300 | Na+_ion
2 | 1.587906 | 0.2798236 | -0.2364625 | 2 | 1.964614 | 1 | 60 | 300 | Na+_ion
2 | 1.258052 | 0.3099511 | -0.2418068 | 2 | 1.964614 | 1 | 60 | 300 | Na+_ion
2 | 0.997765 | 0.3403196 | -0.2439547 | 2 | 1.964614 | 1 | 60 | 300 | Na+_ion
2 | 0.7927448 | 0.3668418 | -0.2416312 | 2 | 1.964614 | 1 | 60 | 300 | Na+_ion
2 | 0.6290258 | 0.390758 | -0.2363905 | 2 | 1.964614 | 1 | 60 | 300 | Na+_ion
2 | 0.4988825 | 0.4117765 | -0.227846 | 2 | 1.964614 | 1 | 60 | 300 | Na+_ion
2 | 0.3985969 | 0.4286602 | -0.2169735 | 2 | 1.964614 | 1 | 60 | 300 | Na+_ion
2 | 0.316723 | 0.4410549 | -0.2023636 | 2 | 1.964614 | 1 | 60 | 300 | Na+_ion
2 | 0.2514753 | 0.4494393 | -0.1858525 | 2 | 1.964614 | 1 | 60 | 300 | Na+_ion
2 | 0.1999787 | 0.4548214 | -0.1683308 | 2 | 1.964614 | 1 | 60 | 300 | Na+_ion
2 | 0.1587906 | 0.4572771 | -0.149272 | 2 | 1.964614 | 1 | 60 | 300 | Na+_ion
2 | 0.1260081 | 0.4555097 | -0.1294864 | 2 | 1.964614 | 1 | 60 | 300 | Na+_ion
2 | 0.1001603 | 0.4514589 | -0.1090289 | 2 | 1.964614 | 1 | 60 | 300 | Na+_ion
2 | 0.0795031 | 0.4465356 | -0.0896382 | 2 | 1.964614 | 1 | 60 | 300 | Na+_ion
2 | 0.0631398 | 0.4467941 | -0.070545 | 2 | 1.964614 | 1 | 60 | 300 | Na+_ion
2 | 0.050123 | 0.4429381 | -0.0531955 | 2 | 1.964614 | 1 | 60 | 300 | Na+_ion
2 | 0.0398326 | 0.4378028 | -0.0370789 | 2 | 1.964614 | 1 | 60 | 300 | Na+_ion
2 | 0.0316381 | 0.4302949 | -0.0226673 | 2 | 1.964614 | 1 | 60 | 300 | Na+_ion
2 | 0.025126 | 0.4241477 | -0.0105535 | 2 | 1.964614 | 1 | 60 | 300 | Na+_ion
2 | 0.019957 | 0.4188918 | -0.0001899 | 2 | 1.964614 | 1 | 60 | 300 | Na+_ion
2 | 0.015849 | 0.4149356 | 0.0093887 | 2 | 1.964614 | 1 | 60 | 300 | Na+_ion
2 | 0.01259 | 0.4106053 | 0.0178203 | 2 | 1.964614 | 1 | 60 | 300 | Na+_ion
2 | 0.0100006 | 0.4073666 | 0.0255193 | 2 | 1.964614 | 1 | 60 | 300 | Na+_ion
4 | 19980.47 | 0.0475712 | 0.0119858 | 2 | 1.986463 | 1 | 60 | 300 | Na+_ion
4 | 15878.91 | 0.0476 | 0.0092142 | 2 | 1.986463 | 1 | 60 | 300 | Na+_ion
4 | 12597.66 | 0.0476244 | 0.0069578 | 2 | 1.986463 | 1 | 60 | 300 | Na+_ion
4 | 10019.53 | 0.0476522 | 0.0051573 | 2 | 1.986463 | 1 | 60 | 300 | Na+_ion
4 | 7928.241 | 0.0477006 | 0.0036405 | 2 | 1.986463 | 1 | 60 | 300 | Na+_ion
4 | 6307.871 | 0.0477933 | 0.0024318 | 2 | 1.986463 | 1 | 60 | 300 | Na+_ion
4 | 5034.722 | 0.0479145 | 0.0014239 | 2 | 1.986463 | 1 | 60 | 300 | Na+_ion
4 | 3993.056 | 0.0480713 | 0.0005519 | 2 | 1.986463 | 1 | 60 | 300 | Na+_ion
4 | 3144.055 | 0.0482546 | -0.0002243 | 2 | 1.986463 | 1 | 60 | 300 | Na+_ion
4 | 2519.531 | 0.0484596 | -0.0008642 | 2 | 1.986463 | 1 | 60 | 300 | Na+_ion
4 | 2000.762 | 0.0487009 | -0.0014858 | 2 | 1.986463 | 1 | 60 | 300 | Na+_ion
4 | 1580.669 | 0.0489864 | -0.0020969 | 2 | 1.986463 | 1 | 60 | 300 | Na+_ion
4 | 1253.634 | 0.0492914 | -0.0026899 | 2 | 1.986463 | 1 | 60 | 300 | Na+_ion
4 | 1000.702 | 0.0496411 | -0.0032933 | 2 | 1.986463 | 1 | 60 | 300 | Na+_ion
4 | 790.0281 | 0.0500547 | -0.0039517 | 2 | 1.986463 | 1 | 60 | 300 | Na+_ion
4 | 628.811 | 0.0504712 | -0.0046363 | 2 | 1.986463 | 1 | 60 | 300 | Na+_ion
4 | 502.2321 | 0.0509248 | -0.0053799 | 2 | 1.986463 | 1 | 60 | 300 | Na+_ion
4 | 400.1524 | 0.0513983 | -0.0062671 | 2 | 1.986463 | 1 | 60 | 300 | Na+_ion
4 | 315.5048 | 0.0519302 | -0.0073661 | 2 | 1.986463 | 1 | 60 | 300 | Na+_ion
4 | 252.0161 | 0.0524551 | -0.0086424 | 2 | 1.986463 | 1 | 60 | 300 | Na+_ion
4 | 200.3205 | 0.053069 | -0.010231 | 2 | 1.986463 | 1 | 60 | 300 | Na+_ion
4 | 158.0056 | 0.053848 | -0.0122272 | 2 | 1.986463 | 1 | 60 | 300 | Na+_ion
4 | 125.558 | 0.0547979 | -0.0145881 | 2 | 1.986463 | 1 | 60 | 300 | Na+_ion
4 | 99.734 | 0.0558937 | -0.0174794 | 2 | 1.986463 | 1 | 60 | 300 | Na+_ion
4 | 79.44915 | 0.0577113 | -0.0206578 | 2 | 1.986463 | 1 | 60 | 300 | Na+_ion
4 | 62.91946 | 0.0595559 | -0.0247648 | 2 | 1.986463 | 1 | 60 | 300 | Na+_ion
4 | 49.86702 | 0.0618194 | -0.0296075 | 2 | 1.986463 | 1 | 60 | 300 | Na+_ion
4 | 38.42213 | 0.0649877 | -0.0360938 | 2 | 1.986463 | 1 | 60 | 300 | Na+_ion
4 | 31.25 | 0.0680212 | -0.0422192 | 2 | 1.986463 | 1 | 60 | 300 | Na+_ion
4 | 24.93351 | 0.0720702 | -0.0500107 | 2 | 1.986463 | 1 | 60 | 300 | Na+_ion
4 | 20.03205 | 0.0769917 | -0.0588165 | 2 | 1.986463 | 1 | 60 | 300 | Na+_ion
4 | 15.625 | 0.0836755 | -0.0705509 | 2 | 1.986463 | 1 | 60 | 300 | Na+_ion
4 | 12.46675 | 0.0912376 | -0.0829414 | 2 | 1.986463 | 1 | 60 | 300 | Na+_ion
4 | 9.9734 | 0.1004736 | -0.0971431 | 2 | 1.986463 | 1 | 60 | 300 | Na+_ion
4 | 7.971939 | 0.1118104 | -0.1133483 | 2 | 1.986463 | 1 | 60 | 300 | Na+_ion
4 | 6.351626 | 0.1251194 | -0.132414 | 2 | 1.986463 | 1 | 60 | 300 | Na+_ion
4 | 5.013369 | 0.143475 | -0.1534495 | 2 | 1.986463 | 1 | 60 | 300 | Na+_ion
4 | 3.985969 | 0.1647122 | -0.1752213 | 2 | 1.986463 | 1 | 60 | 300 | Na+_ion
4 | 3.175813 | 0.1898908 | -0.1965627 | 2 | 1.986463 | 1 | 60 | 300 | Na+_ion
4 | 2.516103 | 0.21876 | -0.2138341 | 2 | 1.986463 | 1 | 60 | 300 | Na+_ion
4 | 1.99553 | 0.2496892 | -0.2298961 | 2 | 1.986463 | 1 | 60 | 300 | Na+_ion
4 | 1.587906 | 0.2812133 | -0.2419175 | 2 | 1.986463 | 1 | 60 | 300 | Na+_ion
4 | 1.258052 | 0.3126895 | -0.248555 | 2 | 1.986463 | 1 | 60 | 300 | Na+_ion
4 | 0.997765 | 0.3439965 | -0.251086 | 2 | 1.986463 | 1 | 60 | 300 | Na+_ion
4 | 0.7927448 | 0.3721243 | -0.2498673 | 2 | 1.986463 | 1 | 60 | 300 | Na+_ion
4 | 0.6290258 | 0.3969799 | -0.2444797 | 2 | 1.986463 | 1 | 60 | 300 | Na+_ion
4 | 0.4988825 | 0.4188234 | -0.2358929 | 2 | 1.986463 | 1 | 60 | 300 | Na+_ion
4 | 0.3985969 | 0.4347156 | -0.2238763 | 2 | 1.986463 | 1 | 60 | 300 | Na+_ion
4 | 0.316723 | 0.4474618 | -0.2091434 | 2 | 1.986463 | 1 | 60 | 300 | Na+_ion
4 | 0.2514753 | 0.4565933 | -0.1927171 | 2 | 1.986463 | 1 | 60 | 300 | Na+_ion
4 | 0.1999787 | 0.4610359 | -0.1741735 | 2 | 1.986463 | 1 | 60 | 300 | Na+_ion
4 | 0.1587906 | 0.4634283 | -0.1547255 | 2 | 1.986463 | 1 | 60 | 300 | Na+_ion
4 | 0.1260081 | 0.4622348 | -0.1342636 | 2 | 1.986463 | 1 | 60 | 300 | Na+_ion
4 | 0.1001603 | 0.4580179 | -0.1139244 | 2 | 1.986463 | 1 | 60 | 300 | Na+_ion
4 | 0.0795031 | 0.451701 | -0.0932114 | 2 | 1.986463 | 1 | 60 | 300 | Na+_ion
4 | 0.0631398 | 0.4534363 | -0.0743036 | 2 | 1.986463 | 1 | 60 | 300 | Na+_ion
4 | 0.050123 | 0.4488588 | -0.0560864 | 2 | 1.986463 | 1 | 60 | 300 | Na+_ion
4 | 0.0398326 | 0.4450472 | -0.0391112 | 2 | 1.986463 | 1 | 60 | 300 | Na+_ion
4 | 0.0316381 | 0.4396011 | -0.0242297 | 2 | 1.986463 | 1 | 60 | 300 | Na+_ion
4 | 0.025126 | 0.4338157 | -0.0114398 | 2 | 1.986463 | 1 | 60 | 300 | Na+_ion
4 | 0.019957 | 0.4279706 | -0.0004526 | 2 | 1.986463 | 1 | 60 | 300 | Na+_ion
4 | 0.015849 | 0.4227082 | 0.0091677 | 2 | 1.986463 | 1 | 60 | 300 | Na+_ion
4 | 0.01259 | 0.4196465 | 0.0179591 | 2 | 1.986463 | 1 | 60 | 300 | Na+_ion
4 | 0.0100006 | 0.4159319 | 0.0264202 | 2 | 1.986463 | 1 | 60 | 300 | Na+_ion
6 | 19980.47 | 0.0475304 | 0.0119851 | 2 | 1.997519 | 1 | 60 | 300 | Na+_ion
6 | 15878.91 | 0.0475494 | 0.0092019 | 2 | 1.997519 | 1 | 60 | 300 | Na+_ion
6 | 12597.66 | 0.047579 | 0.0069555 | 2 | 1.997519 | 1 | 60 | 300 | Na+_ion
6 | 10019.53 | 0.0476 | 0.0051478 | 2 | 1.997519 | 1 | 60 | 300 | Na+_ion
6 | 7928.241 | 0.04765 | 0.003627 | 2 | 1.997519 | 1 | 60 | 300 | Na+_ion
6 | 6307.871 | 0.0477603 | 0.0024166 | 2 | 1.997519 | 1 | 60 | 300 | Na+_ion
6 | 5034.722 | 0.0478761 | 0.0014114 | 2 | 1.997519 | 1 | 60 | 300 | Na+_ion
6 | 3993.056 | 0.0480302 | 0.0005363 | 2 | 1.997519 | 1 | 60 | 300 | Na+_ion
6 | 3144.055 | 0.0482161 | -0.0002434 | 2 | 1.997519 | 1 | 60 | 300 | Na+_ion
6 | 2519.531 | 0.0484155 | -0.000887 | 2 | 1.997519 | 1 | 60 | 300 | Na+_ion
6 | 2000.762 | 0.0486531 | -0.0015115 | 2 | 1.997519 | 1 | 60 | 300 | Na+_ion
6 | 1580.669 | 0.0489542 | -0.0021257 | 2 | 1.997519 | 1 | 60 | 300 | Na+_ion
6 | 1253.634 | 0.0492582 | -0.0027323 | 2 | 1.997519 | 1 | 60 | 300 | Na+_ion
6 | 1000.702 | 0.0496145 | -0.0033476 | 2 | 1.997519 | 1 | 60 | 300 | Na+_ion
6 | 790.0281 | 0.0500419 | -0.0040153 | 2 | 1.997519 | 1 | 60 | 300 | Na+_ion
6 | 628.811 | 0.0504892 | -0.0047126 | 2 | 1.997519 | 1 | 60 | 300 | Na+_ion
6 | 502.2321 | 0.050954 | -0.0054576 | 2 | 1.997519 | 1 | 60 | 300 | Na+_ion
6 | 400.1524 | 0.051448 | -0.0063379 | 2 | 1.997519 | 1 | 60 | 300 | Na+_ion
6 | 315.5048 | 0.0520219 | -0.007429 | 2 | 1.997519 | 1 | 60 | 300 | Na+_ion
6 | 252.0161 | 0.0525646 | -0.0086787 | 2 | 1.997519 | 1 | 60 | 300 | Na+_ion
6 | 200.3205 | 0.0532107 | -0.0102291 | 2 | 1.997519 | 1 | 60 | 300 | Na+_ion
6 | 158.0056 | 0.054006 | -0.0121965 | 2 | 1.997519 | 1 | 60 | 300 | Na+_ion
6 | 125.558 | 0.05491 | -0.0145159 | 2 | 1.997519 | 1 | 60 | 300 | Na+_ion
6 | 99.734 | 0.0560366 | -0.0173283 | 2 | 1.997519 | 1 | 60 | 300 | Na+_ion
6 | 79.44915 | 0.0578529 | -0.0204736 | 2 | 1.997519 | 1 | 60 | 300 | Na+_ion
6 | 62.91946 | 0.059657 | -0.0245105 | 2 | 1.997519 | 1 | 60 | 300 | Na+_ion
6 | 49.86702 | 0.0617951 | -0.0293005 | 2 | 1.997519 | 1 | 60 | 300 | Na+_ion
6 | 38.42213 | 0.0650543 | -0.0356105 | 2 | 1.997519 | 1 | 60 | 300 | Na+_ion
6 | 31.25 | 0.0680727 | -0.0416417 | 2 | 1.997519 | 1 | 60 | 300 | Na+_ion
6 | 24.93351 | 0.0722513 | -0.0492256 | 2 | 1.997519 | 1 | 60 | 300 | Na+_ion
6 | 20.03205 | 0.0769087 | -0.057908 | 2 | 1.997519 | 1 | 60 | 300 | Na+_ion
6 | 15.625 | 0.083553 | -0.0694106 | 2 | 1.997519 | 1 | 60 | 300 | Na+_ion
6 | 12.46675 | 0.0907265 | -0.0818686 | 2 | 1.997519 | 1 | 60 | 300 | Na+_ion
6 | 9.9734 | 0.100084 | -0.0957277 | 2 | 1.997519 | 1 | 60 | 300 | Na+_ion
6 | 7.971939 | 0.1108391 | -0.1118858 | 2 | 1.997519 | 1 | 60 | 300 | Na+_ion
6 | 6.351626 | 0.1251495 | -0.1296707 | 2 | 1.997519 | 1 | 60 | 300 | Na+_ion
6 | 5.013369 | 0.1421195 | -0.1513094 | 2 | 1.997519 | 1 | 60 | 300 | Na+_ion
6 | 3.985969 | 0.163115 | -0.1729259 | 2 | 1.997519 | 1 | 60 | 300 | Na+_ion
6 | 3.175813 | 0.1879572 | -0.1945803 | 2 | 1.997519 | 1 | 60 | 300 | Na+_ion
6 | 2.516103 | 0.2168556 | -0.2126239 | 2 | 1.997519 | 1 | 60 | 300 | Na+_ion
6 | 1.99553 | 0.2482928 | -0.2303339 | 2 | 1.997519 | 1 | 60 | 300 | Na+_ion
6 | 1.587906 | 0.2812758 | -0.2434624 | 2 | 1.997519 | 1 | 60 | 300 | Na+_ion
6 | 1.258052 | 0.3136424 | -0.2513281 | 2 | 1.997519 | 1 | 60 | 300 | Na+_ion
6 | 0.997765 | 0.3457861 | -0.2544834 | 2 | 1.997519 | 1 | 60 | 300 | Na+_ion
6 | 0.7927448 | 0.3744439 | -0.2534779 | 2 | 1.997519 | 1 | 60 | 300 | Na+_ion
6 | 0.6290258 | 0.4002405 | -0.2485389 | 2 | 1.997519 | 1 | 60 | 300 | Na+_ion
6 | 0.4988825 | 0.4220873 | -0.2398328 | 2 | 1.997519 | 1 | 60 | 300 | Na+_ion
6 | 0.3985969 | 0.4384148 | -0.2275058 | 2 | 1.997519 | 1 | 60 | 300 | Na+_ion
6 | 0.316723 | 0.4517008 | -0.212894 | 2 | 1.997519 | 1 | 60 | 300 | Na+_ion
6 | 0.2514753 | 0.4606859 | -0.1959216 | 2 | 1.997519 | 1 | 60 | 300 | Na+_ion
6 | 0.1999787 | 0.4656427 | -0.177327 | 2 | 1.997519 | 1 | 60 | 300 | Na+_ion
6 | 0.1587906 | 0.4669932 | -0.1575663 | 2 | 1.997519 | 1 | 60 | 300 | Na+_ion
6 | 0.1260081 | 0.4666779 | -0.1375092 | 2 | 1.997519 | 1 | 60 | 300 | Na+_ion
6 | 0.1001603 | 0.4614595 | -0.1159489 | 2 | 1.997519 | 1 | 60 | 300 | Na+_ion
6 | 0.0795031 | 0.4559436 | -0.0954195 | 2 | 1.997519 | 1 | 60 | 300 | Na+_ion
6 | 0.0631398 | 0.4578226 | -0.0761424 | 2 | 1.997519 | 1 | 60 | 300 | Na+_ion
6 | 0.050123 | 0.4537335 | -0.057606 | 2 | 1.997519 | 1 | 60 | 300 | Na+_ion
6 | 0.0398326 | 0.4480281 | -0.0405197 | 2 | 1.997519 | 1 | 60 | 300 | Na+_ion
6 | 0.0316381 | 0.4429198 | -0.0254989 | 2 | 1.997519 | 1 | 60 | 300 | Na+_ion
6 | 0.025126 | 0.43826 | -0.012287 | 2 | 1.997519 | 1 | 60 | 300 | Na+_ion
6 | 0.019957 | 0.432887 | -0.0012514 | 2 | 1.997519 | 1 | 60 | 300 | Na+_ion
6 | 0.015849 | 0.4271193 | 0.0084841 | 2 | 1.997519 | 1 | 60 | 300 | Na+_ion
6 | 0.01259 | 0.4233736 | 0.0175553 | 2 | 1.997519 | 1 | 60 | 300 | Na+_ion
6 | 0.0100006 | 0.4208417 | 0.0263345 | 2 | 1.997519 | 1 | 60 | 300 | Na+_ion