## Sheet1
Time(h) | Freq | Zreal | Zimag | ppm | mean_voltage | current | temperature | flow | Label
0 | 19980.47 | 0.0475188 | 0.0118432 | 2 | 2.005342 | 1 | 60 | 300 | Na+_ion
0 | 15878.91 | 0.0476865 | 0.0090306 | 2 | 2.005342 | 1 | 60 | 300 | Na+_ion
0 | 12597.66 | 0.0478414 | 0.0067719 | 2 | 2.005342 | 1 | 60 | 300 | Na+_ion
0 | 10019.53 | 0.0479872 | 0.0049552 | 2 | 2.005342 | 1 | 60 | 300 | Na+_ion
0 | 7928.241 | 0.0481577 | 0.0034405 | 2 | 2.005342 | 1 | 60 | 300 | Na+_ion
0 | 6307.871 | 0.0483226 | 0.0022445 | 2 | 2.005342 | 1 | 60 | 300 | Na+_ion
0 | 5034.722 | 0.0484669 | 0.0012434 | 2 | 2.005342 | 1 | 60 | 300 | Na+_ion
0 | 3993.056 | 0.0486237 | 0.0003786 | 2 | 2.005342 | 1 | 60 | 300 | Na+_ion
0 | 3144.055 | 0.0488135 | -0.0003836 | 2 | 2.005342 | 1 | 60 | 300 | Na+_ion
0 | 2519.531 | 0.0489996 | -0.0010143 | 2 | 2.005342 | 1 | 60 | 300 | Na+_ion
0 | 2000.762 | 0.0492108 | -0.0016271 | 2 | 2.005342 | 1 | 60 | 300 | Na+_ion
0 | 1580.669 | 0.0494621 | -0.002232 | 2 | 2.005342 | 1 | 60 | 300 | Na+_ion
0 | 1253.634 | 0.0497503 | -0.0028416 | 2 | 2.005342 | 1 | 60 | 300 | Na+_ion
0 | 1000.702 | 0.0500831 | -0.0034659 | 2 | 2.005342 | 1 | 60 | 300 | Na+_ion
0 | 790.0281 | 0.0505063 | -0.0041544 | 2 | 2.005342 | 1 | 60 | 300 | Na+_ion
0 | 628.811 | 0.0509454 | -0.0048676 | 2 | 2.005342 | 1 | 60 | 300 | Na+_ion
0 | 502.2321 | 0.0514434 | -0.0056238 | 2 | 2.005342 | 1 | 60 | 300 | Na+_ion
0 | 400.1524 | 0.0520006 | -0.006491 | 2 | 2.005342 | 1 | 60 | 300 | Na+_ion
0 | 315.5048 | 0.0526342 | -0.0075429 | 2 | 2.005342 | 1 | 60 | 300 | Na+_ion
0 | 252.0161 | 0.0532544 | -0.0087192 | 2 | 2.005342 | 1 | 60 | 300 | Na+_ion
0 | 200.3205 | 0.0539631 | -0.0101562 | 2 | 2.005342 | 1 | 60 | 300 | Na+_ion
0 | 158.0056 | 0.0547962 | -0.011959 | 2 | 2.005342 | 1 | 60 | 300 | Na+_ion
0 | 125.558 | 0.0557457 | -0.0141017 | 2 | 2.005342 | 1 | 60 | 300 | Na+_ion
0 | 99.734 | 0.0568452 | -0.0167108 | 2 | 2.005342 | 1 | 60 | 300 | Na+_ion
0 | 79.44915 | 0.0585614 | -0.0196729 | 2 | 2.005342 | 1 | 60 | 300 | Na+_ion
0 | 62.91946 | 0.0603726 | -0.0234103 | 2 | 2.005342 | 1 | 60 | 300 | Na+_ion
0 | 49.86702 | 0.0625527 | -0.0278323 | 2 | 2.005342 | 1 | 60 | 300 | Na+_ion
0 | 38.42213 | 0.0655725 | -0.0337541 | 2 | 2.005342 | 1 | 60 | 300 | Na+_ion
0 | 31.25 | 0.0685069 | -0.0393055 | 2 | 2.005342 | 1 | 60 | 300 | Na+_ion
0 | 24.93351 | 0.0725199 | -0.0463287 | 2 | 2.005342 | 1 | 60 | 300 | Na+_ion
0 | 20.03205 | 0.0770207 | -0.0543131 | 2 | 2.005342 | 1 | 60 | 300 | Na+_ion
0 | 15.625 | 0.0832876 | -0.0648601 | 2 | 2.005342 | 1 | 60 | 300 | Na+_ion
0 | 12.46675 | 0.0903624 | -0.0760019 | 2 | 2.005342 | 1 | 60 | 300 | Na+_ion
0 | 9.9734 | 0.0989504 | -0.0886873 | 2 | 2.005342 | 1 | 60 | 300 | Na+_ion
0 | 7.971939 | 0.1093997 | -0.1031565 | 2 | 2.005342 | 1 | 60 | 300 | Na+_ion
0 | 6.351626 | 0.1223515 | -0.1194247 | 2 | 2.005342 | 1 | 60 | 300 | Na+_ion
0 | 5.013369 | 0.1385425 | -0.1383325 | 2 | 2.005342 | 1 | 60 | 300 | Na+_ion
0 | 3.985969 | 0.1583494 | -0.1575493 | 2 | 2.005342 | 1 | 60 | 300 | Na+_ion
0 | 3.175813 | 0.1807131 | -0.1780894 | 2 | 2.005342 | 1 | 60 | 300 | Na+_ion
0 | 2.516103 | 0.2078986 | -0.1955375 | 2 | 2.005342 | 1 | 60 | 300 | Na+_ion
0 | 1.99553 | 0.2389774 | -0.2140243 | 2 | 2.005342 | 1 | 60 | 300 | Na+_ion
0 | 1.587906 | 0.2720854 | -0.2294382 | 2 | 2.005342 | 1 | 60 | 300 | Na+_ion
0 | 1.258052 | 0.3061734 | -0.239657 | 2 | 2.005342 | 1 | 60 | 300 | Na+_ion
0 | 0.997765 | 0.3399701 | -0.2446869 | 2 | 2.005342 | 1 | 60 | 300 | Na+_ion
0 | 0.7927448 | 0.3697245 | -0.2448251 | 2 | 2.005342 | 1 | 60 | 300 | Na+_ion
0 | 0.6290258 | 0.3963047 | -0.2409766 | 2 | 2.005342 | 1 | 60 | 300 | Na+_ion
0 | 0.4988825 | 0.4185728 | -0.232898 | 2 | 2.005342 | 1 | 60 | 300 | Na+_ion
0 | 0.3985969 | 0.4360364 | -0.2220742 | 2 | 2.005342 | 1 | 60 | 300 | Na+_ion
0 | 0.316723 | 0.4505672 | -0.2088271 | 2 | 2.005342 | 1 | 60 | 300 | Na+_ion
0 | 0.2514753 | 0.460299 | -0.1930216 | 2 | 2.005342 | 1 | 60 | 300 | Na+_ion
0 | 0.1999787 | 0.4666435 | -0.1756844 | 2 | 2.005342 | 1 | 60 | 300 | Na+_ion
0 | 0.1587906 | 0.4700179 | -0.1571225 | 2 | 2.005342 | 1 | 60 | 300 | Na+_ion
0 | 0.1260081 | 0.4685021 | -0.1372395 | 2 | 2.005342 | 1 | 60 | 300 | Na+_ion
0 | 0.1001603 | 0.4639481 | -0.1162377 | 2 | 2.005342 | 1 | 60 | 300 | Na+_ion
0 | 0.0795031 | 0.4588398 | -0.0960727 | 2 | 2.005342 | 1 | 60 | 300 | Na+_ion
0 | 0.0631398 | 0.4603592 | -0.0768057 | 2 | 2.005342 | 1 | 60 | 300 | Na+_ion
0 | 0.050123 | 0.4571936 | -0.0588096 | 2 | 2.005342 | 1 | 60 | 300 | Na+_ion
0 | 0.0398326 | 0.4528819 | -0.0419316 | 2 | 2.005342 | 1 | 60 | 300 | Na+_ion
0 | 0.0316381 | 0.4463522 | -0.0267311 | 2 | 2.005342 | 1 | 60 | 300 | Na+_ion
0 | 0.025126 | 0.4401651 | -0.0138203 | 2 | 2.005342 | 1 | 60 | 300 | Na+_ion
0 | 0.019957 | 0.432983 | -0.0030696 | 2 | 2.005342 | 1 | 60 | 300 | Na+_ion
0 | 0.015849 | 0.4293361 | 0.0068049 | 2 | 2.005342 | 1 | 60 | 300 | Na+_ion
0 | 0.01259 | 0.4244363 | 0.0154039 | 2 | 2.005342 | 1 | 60 | 300 | Na+_ion
0 | 0.0100006 | 0.4215013 | 0.0233978 | 2 | 2.005342 | 1 | 60 | 300 | Na+_ion
2 | 19980.47 | 0.0474485 | 0.0118037 | 2 | 1.999512 | 1 | 60 | 300 | Na+_ion
2 | 15878.91 | 0.0476337 | 0.0090003 | 2 | 1.999512 | 1 | 60 | 300 | Na+_ion
2 | 12597.66 | 0.0478112 | 0.0067339 | 2 | 1.999512 | 1 | 60 | 300 | Na+_ion
2 | 10019.53 | 0.0479786 | 0.0049154 | 2 | 1.999512 | 1 | 60 | 300 | Na+_ion
2 | 7928.241 | 0.0481667 | 0.0034041 | 2 | 1.999512 | 1 | 60 | 300 | Na+_ion
2 | 6307.871 | 0.0483317 | 0.0021933 | 2 | 1.999512 | 1 | 60 | 300 | Na+_ion
2 | 5034.722 | 0.0484952 | 0.0011986 | 2 | 1.999512 | 1 | 60 | 300 | Na+_ion
2 | 3993.056 | 0.0486781 | 0.0003326 | 2 | 1.999512 | 1 | 60 | 300 | Na+_ion
2 | 3144.055 | 0.0488708 | -0.0004307 | 2 | 1.999512 | 1 | 60 | 300 | Na+_ion
2 | 2519.531 | 0.0490612 | -0.0010596 | 2 | 1.999512 | 1 | 60 | 300 | Na+_ion
2 | 2000.762 | 0.0492798 | -0.0016722 | 2 | 1.999512 | 1 | 60 | 300 | Na+_ion
2 | 1580.669 | 0.0495461 | -0.002276 | 2 | 1.999512 | 1 | 60 | 300 | Na+_ion
2 | 1253.634 | 0.0498392 | -0.0028799 | 2 | 1.999512 | 1 | 60 | 300 | Na+_ion
2 | 1000.702 | 0.0501755 | -0.0035051 | 2 | 1.999512 | 1 | 60 | 300 | Na+_ion
2 | 790.0281 | 0.0506026 | -0.004188 | 2 | 1.999512 | 1 | 60 | 300 | Na+_ion
2 | 628.811 | 0.0510472 | -0.0048978 | 2 | 1.999512 | 1 | 60 | 300 | Na+_ion
2 | 502.2321 | 0.0515738 | -0.0056553 | 2 | 1.999512 | 1 | 60 | 300 | Na+_ion
2 | 400.1524 | 0.0521119 | -0.0065235 | 2 | 1.999512 | 1 | 60 | 300 | Na+_ion
2 | 315.5048 | 0.052758 | -0.0075596 | 2 | 1.999512 | 1 | 60 | 300 | Na+_ion
2 | 252.0161 | 0.0533892 | -0.0087246 | 2 | 1.999512 | 1 | 60 | 300 | Na+_ion
2 | 200.3205 | 0.0540926 | -0.01015 | 2 | 1.999512 | 1 | 60 | 300 | Na+_ion
2 | 158.0056 | 0.0549362 | -0.0119416 | 2 | 1.999512 | 1 | 60 | 300 | Na+_ion
2 | 125.558 | 0.055901 | -0.0140499 | 2 | 1.999512 | 1 | 60 | 300 | Na+_ion
2 | 99.734 | 0.0569965 | -0.0166429 | 2 | 1.999512 | 1 | 60 | 300 | Na+_ion
2 | 79.44915 | 0.058755 | -0.0195564 | 2 | 1.999512 | 1 | 60 | 300 | Na+_ion
2 | 62.91946 | 0.0605298 | -0.0232609 | 2 | 1.999512 | 1 | 60 | 300 | Na+_ion
2 | 49.86702 | 0.0626294 | -0.0276694 | 2 | 1.999512 | 1 | 60 | 300 | Na+_ion
2 | 38.42213 | 0.0657191 | -0.0334971 | 2 | 1.999512 | 1 | 60 | 300 | Na+_ion
2 | 31.25 | 0.0686168 | -0.0390045 | 2 | 1.999512 | 1 | 60 | 300 | Na+_ion
2 | 24.93351 | 0.0726035 | -0.0459564 | 2 | 1.999512 | 1 | 60 | 300 | Na+_ion
2 | 20.03205 | 0.0770843 | -0.0538034 | 2 | 1.999512 | 1 | 60 | 300 | Na+_ion
2 | 15.625 | 0.0833335 | -0.0641965 | 2 | 1.999512 | 1 | 60 | 300 | Na+_ion
2 | 12.46675 | 0.0901075 | -0.0753238 | 2 | 1.999512 | 1 | 60 | 300 | Na+_ion
2 | 9.9734 | 0.0989004 | -0.0877575 | 2 | 1.999512 | 1 | 60 | 300 | Na+_ion
2 | 7.971939 | 0.1092482 | -0.1017486 | 2 | 1.999512 | 1 | 60 | 300 | Na+_ion
2 | 6.351626 | 0.1221023 | -0.1177168 | 2 | 1.999512 | 1 | 60 | 300 | Na+_ion
2 | 5.013369 | 0.1384383 | -0.1359323 | 2 | 1.999512 | 1 | 60 | 300 | Na+_ion
2 | 3.985969 | 0.1569778 | -0.155223 | 2 | 1.999512 | 1 | 60 | 300 | Na+_ion
2 | 3.175813 | 0.1796848 | -0.1748381 | 2 | 1.999512 | 1 | 60 | 300 | Na+_ion
2 | 2.516103 | 0.2065613 | -0.1917005 | 2 | 1.999512 | 1 | 60 | 300 | Na+_ion
2 | 1.99553 | 0.2373136 | -0.2093719 | 2 | 1.999512 | 1 | 60 | 300 | Na+_ion
2 | 1.587906 | 0.269549 | -0.2248829 | 2 | 1.999512 | 1 | 60 | 300 | Na+_ion
2 | 1.258052 | 0.3033672 | -0.2350857 | 2 | 1.999512 | 1 | 60 | 300 | Na+_ion
2 | 0.997765 | 0.3369331 | -0.2402598 | 2 | 1.999512 | 1 | 60 | 300 | Na+_ion
2 | 0.7927448 | 0.3666129 | -0.241001 | 2 | 1.999512 | 1 | 60 | 300 | Na+_ion
2 | 0.6290258 | 0.3933083 | -0.2373099 | 2 | 1.999512 | 1 | 60 | 300 | Na+_ion
2 | 0.4988825 | 0.416112 | -0.2302417 | 2 | 1.999512 | 1 | 60 | 300 | Na+_ion
2 | 0.3985969 | 0.4337403 | -0.2195207 | 2 | 1.999512 | 1 | 60 | 300 | Na+_ion
2 | 0.316723 | 0.448274 | -0.206643 | 2 | 1.999512 | 1 | 60 | 300 | Na+_ion
2 | 0.2514753 | 0.4579892 | -0.1909514 | 2 | 1.999512 | 1 | 60 | 300 | Na+_ion
2 | 0.1999787 | 0.464418 | -0.1741097 | 2 | 1.999512 | 1 | 60 | 300 | Na+_ion
2 | 0.1587906 | 0.4676284 | -0.1556906 | 2 | 1.999512 | 1 | 60 | 300 | Na+_ion
2 | 0.1260081 | 0.4669757 | -0.1360091 | 2 | 1.999512 | 1 | 60 | 300 | Na+_ion
2 | 0.1001603 | 0.4636472 | -0.1158369 | 2 | 1.999512 | 1 | 60 | 300 | Na+_ion
2 | 0.0795031 | 0.4593366 | -0.0959717 | 2 | 1.999512 | 1 | 60 | 300 | Na+_ion
2 | 0.0631398 | 0.4605675 | -0.0768673 | 2 | 1.999512 | 1 | 60 | 300 | Na+_ion
2 | 0.050123 | 0.4574329 | -0.0587342 | 2 | 1.999512 | 1 | 60 | 300 | Na+_ion
2 | 0.0398326 | 0.4515955 | -0.0421487 | 2 | 1.999512 | 1 | 60 | 300 | Na+_ion
2 | 0.0316381 | 0.4472274 | -0.0272836 | 2 | 1.999512 | 1 | 60 | 300 | Na+_ion
2 | 0.025126 | 0.4403565 | -0.0141468 | 2 | 1.999512 | 1 | 60 | 300 | Na+_ion
2 | 0.019957 | 0.4335141 | -0.0032776 | 2 | 1.999512 | 1 | 60 | 300 | Na+_ion
2 | 0.015849 | 0.4277203 | 0.0060903 | 2 | 1.999512 | 1 | 60 | 300 | Na+_ion
2 | 0.01259 | 0.4239144 | 0.0144451 | 2 | 1.999512 | 1 | 60 | 300 | Na+_ion
2 | 0.0100006 | 0.4206661 | 0.0230714 | 2 | 1.999512 | 1 | 60 | 300 | Na+_ion
4 | 19980.47 | 0.0474581 | 0.0117604 | 2 | 1.993899 | 1 | 60 | 300 | Na+_ion
4 | 15878.91 | 0.0476555 | 0.008957 | 2 | 1.993899 | 1 | 60 | 300 | Na+_ion
4 | 12597.66 | 0.0478378 | 0.0066885 | 2 | 1.993899 | 1 | 60 | 300 | Na+_ion
4 | 10019.53 | 0.0480255 | 0.0048638 | 2 | 1.993899 | 1 | 60 | 300 | Na+_ion
4 | 7928.241 | 0.0482294 | 0.0033417 | 2 | 1.993899 | 1 | 60 | 300 | Na+_ion
4 | 6307.871 | 0.0484204 | 0.0021438 | 2 | 1.993899 | 1 | 60 | 300 | Na+_ion
4 | 5034.722 | 0.0485866 | 0.0011407 | 2 | 1.993899 | 1 | 60 | 300 | Na+_ion
4 | 3993.056 | 0.0487792 | 0.0002837 | 2 | 1.993899 | 1 | 60 | 300 | Na+_ion
4 | 3144.055 | 0.0489811 | -0.0004794 | 2 | 1.993899 | 1 | 60 | 300 | Na+_ion
4 | 2519.531 | 0.049189 | -0.001107 | 2 | 1.993899 | 1 | 60 | 300 | Na+_ion
4 | 2000.762 | 0.0494072 | -0.0017165 | 2 | 1.993899 | 1 | 60 | 300 | Na+_ion
4 | 1580.669 | 0.0496683 | -0.0023198 | 2 | 1.993899 | 1 | 60 | 300 | Na+_ion
4 | 1253.634 | 0.049972 | -0.0029243 | 2 | 1.993899 | 1 | 60 | 300 | Na+_ion
4 | 1000.702 | 0.050296 | -0.0035442 | 2 | 1.993899 | 1 | 60 | 300 | Na+_ion
4 | 790.0281 | 0.0507283 | -0.004227 | 2 | 1.993899 | 1 | 60 | 300 | Na+_ion
4 | 628.811 | 0.0511832 | -0.004936 | 2 | 1.993899 | 1 | 60 | 300 | Na+_ion
4 | 502.2321 | 0.0516996 | -0.0056862 | 2 | 1.993899 | 1 | 60 | 300 | Na+_ion
4 | 400.1524 | 0.052269 | -0.006548 | 2 | 1.993899 | 1 | 60 | 300 | Na+_ion
4 | 315.5048 | 0.0529015 | -0.0075745 | 2 | 1.993899 | 1 | 60 | 300 | Na+_ion
4 | 252.0161 | 0.0535375 | -0.0087305 | 2 | 1.993899 | 1 | 60 | 300 | Na+_ion
4 | 200.3205 | 0.0542468 | -0.0101423 | 2 | 1.993899 | 1 | 60 | 300 | Na+_ion
4 | 158.0056 | 0.0550721 | -0.011926 | 2 | 1.993899 | 1 | 60 | 300 | Na+_ion
4 | 125.558 | 0.0560352 | -0.014022 | 2 | 1.993899 | 1 | 60 | 300 | Na+_ion
4 | 99.734 | 0.0571483 | -0.0165964 | 2 | 1.993899 | 1 | 60 | 300 | Na+_ion
4 | 79.44915 | 0.0588947 | -0.0194895 | 2 | 1.993899 | 1 | 60 | 300 | Na+_ion
4 | 62.91946 | 0.060567 | -0.0232044 | 2 | 1.993899 | 1 | 60 | 300 | Na+_ion
4 | 49.86702 | 0.0627697 | -0.0275426 | 2 | 1.993899 | 1 | 60 | 300 | Na+_ion
4 | 38.42213 | 0.0658503 | -0.033336 | 2 | 1.993899 | 1 | 60 | 300 | Na+_ion
4 | 31.25 | 0.0687582 | -0.0387756 | 2 | 1.993899 | 1 | 60 | 300 | Na+_ion
4 | 24.93351 | 0.0725477 | -0.0457121 | 2 | 1.993899 | 1 | 60 | 300 | Na+_ion
4 | 20.03205 | 0.0768361 | -0.0535943 | 2 | 1.993899 | 1 | 60 | 300 | Na+_ion
4 | 15.625 | 0.0834634 | -0.0637747 | 2 | 1.993899 | 1 | 60 | 300 | Na+_ion
4 | 12.46675 | 0.0901803 | -0.0747786 | 2 | 1.993899 | 1 | 60 | 300 | Na+_ion
4 | 9.9734 | 0.0989519 | -0.0869494 | 2 | 1.993899 | 1 | 60 | 300 | Na+_ion
4 | 7.971939 | 0.1092734 | -0.1008595 | 2 | 1.993899 | 1 | 60 | 300 | Na+_ion
4 | 6.351626 | 0.1220514 | -0.1164981 | 2 | 1.993899 | 1 | 60 | 300 | Na+_ion
4 | 5.013369 | 0.1383216 | -0.1343225 | 2 | 1.993899 | 1 | 60 | 300 | Na+_ion
4 | 3.985969 | 0.15729 | -0.1527064 | 2 | 1.993899 | 1 | 60 | 300 | Na+_ion
4 | 3.175813 | 0.1791766 | -0.1718232 | 2 | 1.993899 | 1 | 60 | 300 | Na+_ion
4 | 2.516103 | 0.2053717 | -0.1880778 | 2 | 1.993899 | 1 | 60 | 300 | Na+_ion
4 | 1.99553 | 0.235162 | -0.2057831 | 2 | 1.993899 | 1 | 60 | 300 | Na+_ion
4 | 1.587906 | 0.2673659 | -0.2202293 | 2 | 1.993899 | 1 | 60 | 300 | Na+_ion
4 | 1.258052 | 0.3006562 | -0.2299925 | 2 | 1.993899 | 1 | 60 | 300 | Na+_ion
4 | 0.997765 | 0.3334465 | -0.2351697 | 2 | 1.993899 | 1 | 60 | 300 | Na+_ion
4 | 0.7927448 | 0.3627431 | -0.2361041 | 2 | 1.993899 | 1 | 60 | 300 | Na+_ion
4 | 0.6290258 | 0.3891919 | -0.2325835 | 2 | 1.993899 | 1 | 60 | 300 | Na+_ion
4 | 0.4988825 | 0.4121423 | -0.2258144 | 2 | 1.993899 | 1 | 60 | 300 | Na+_ion
4 | 0.3985969 | 0.4298576 | -0.215837 | 2 | 1.993899 | 1 | 60 | 300 | Na+_ion
4 | 0.316723 | 0.4446155 | -0.2032395 | 2 | 1.993899 | 1 | 60 | 300 | Na+_ion
4 | 0.2514753 | 0.4546699 | -0.1882227 | 2 | 1.993899 | 1 | 60 | 300 | Na+_ion
4 | 0.1999787 | 0.4613711 | -0.172161 | 2 | 1.993899 | 1 | 60 | 300 | Na+_ion
4 | 0.1587906 | 0.4647941 | -0.1539179 | 2 | 1.993899 | 1 | 60 | 300 | Na+_ion
4 | 0.1260081 | 0.4648534 | -0.1348127 | 2 | 1.993899 | 1 | 60 | 300 | Na+_ion
4 | 0.1001603 | 0.4611 | -0.1148466 | 2 | 1.993899 | 1 | 60 | 300 | Na+_ion
4 | 0.0795031 | 0.456 | -0.0951004 | 2 | 1.993899 | 1 | 60 | 300 | Na+_ion
4 | 0.0631398 | 0.4581245 | -0.0767433 | 2 | 1.993899 | 1 | 60 | 300 | Na+_ion
4 | 0.050123 | 0.4549013 | -0.058759 | 2 | 1.993899 | 1 | 60 | 300 | Na+_ion
4 | 0.0398326 | 0.4494563 | -0.0418719 | 2 | 1.993899 | 1 | 60 | 300 | Na+_ion
4 | 0.0316381 | 0.4425304 | -0.0272256 | 2 | 1.993899 | 1 | 60 | 300 | Na+_ion
4 | 0.025126 | 0.4367337 | -0.0146668 | 2 | 1.993899 | 1 | 60 | 300 | Na+_ion
4 | 0.019957 | 0.431432 | -0.0037637 | 2 | 1.993899 | 1 | 60 | 300 | Na+_ion
4 | 0.015849 | 0.4260793 | 0.0055217 | 2 | 1.993899 | 1 | 60 | 300 | Na+_ion
4 | 0.01259 | 0.4219119 | 0.0139138 | 2 | 1.993899 | 1 | 60 | 300 | Na+_ion
4 | 0.0100006 | 0.4175307 | 0.0217997 | 2 | 1.993899 | 1 | 60 | 300 | Na+_ion
6 | 19980.47 | 0.0474224 | 0.0117144 | 2 | 1.988847 | 1 | 60 | 300 | Na+_ion
6 | 15878.91 | 0.0476184 | 0.0089062 | 2 | 1.988847 | 1 | 60 | 300 | Na+_ion
6 | 12597.66 | 0.0478099 | 0.0066321 | 2 | 1.988847 | 1 | 60 | 300 | Na+_ion
6 | 10019.53 | 0.0480005 | 0.004807 | 2 | 1.988847 | 1 | 60 | 300 | Na+_ion
6 | 7928.241 | 0.048234 | 0.0032797 | 2 | 1.988847 | 1 | 60 | 300 | Na+_ion
6 | 6307.871 | 0.0484329 | 0.0020874 | 2 | 1.988847 | 1 | 60 | 300 | Na+_ion
6 | 5034.722 | 0.0486268 | 0.001085 | 2 | 1.988847 | 1 | 60 | 300 | Na+_ion
6 | 3993.056 | 0.0488341 | 0.0002282 | 2 | 1.988847 | 1 | 60 | 300 | Na+_ion
6 | 3144.055 | 0.0490408 | -0.0005359 | 2 | 1.988847 | 1 | 60 | 300 | Na+_ion
6 | 2519.531 | 0.0492466 | -0.0011595 | 2 | 1.988847 | 1 | 60 | 300 | Na+_ion
6 | 2000.762 | 0.0494937 | -0.0017678 | 2 | 1.988847 | 1 | 60 | 300 | Na+_ion
6 | 1580.669 | 0.0497535 | -0.0023689 | 2 | 1.988847 | 1 | 60 | 300 | Na+_ion
6 | 1253.634 | 0.0500471 | -0.0029682 | 2 | 1.988847 | 1 | 60 | 300 | Na+_ion
6 | 1000.702 | 0.0503992 | -0.0035839 | 2 | 1.988847 | 1 | 60 | 300 | Na+_ion
6 | 790.0281 | 0.0508323 | -0.0042709 | 2 | 1.988847 | 1 | 60 | 300 | Na+_ion
6 | 628.811 | 0.0512817 | -0.0049745 | 2 | 1.988847 | 1 | 60 | 300 | Na+_ion
6 | 502.2321 | 0.0518082 | -0.0057169 | 2 | 1.988847 | 1 | 60 | 300 | Na+_ion
6 | 400.1524 | 0.0523597 | -0.0065725 | 2 | 1.988847 | 1 | 60 | 300 | Na+_ion
6 | 315.5048 | 0.0530031 | -0.0075988 | 2 | 1.988847 | 1 | 60 | 300 | Na+_ion
6 | 252.0161 | 0.0536315 | -0.0087475 | 2 | 1.988847 | 1 | 60 | 300 | Na+_ion
6 | 200.3205 | 0.0543397 | -0.0101548 | 2 | 1.988847 | 1 | 60 | 300 | Na+_ion
6 | 158.0056 | 0.0551775 | -0.0119356 | 2 | 1.988847 | 1 | 60 | 300 | Na+_ion
6 | 125.558 | 0.0561364 | -0.014034 | 2 | 1.988847 | 1 | 60 | 300 | Na+_ion
6 | 99.734 | 0.0572103 | -0.0166089 | 2 | 1.988847 | 1 | 60 | 300 | Na+_ion
6 | 79.44915 | 0.0589816 | -0.0195054 | 2 | 1.988847 | 1 | 60 | 300 | Na+_ion
6 | 62.91946 | 0.0606387 | -0.023226 | 2 | 1.988847 | 1 | 60 | 300 | Na+_ion
6 | 49.86702 | 0.0627421 | -0.0275856 | 2 | 1.988847 | 1 | 60 | 300 | Na+_ion
6 | 38.42213 | 0.0659577 | -0.0333393 | 2 | 1.988847 | 1 | 60 | 300 | Na+_ion
6 | 31.25 | 0.0686845 | -0.0388281 | 2 | 1.988847 | 1 | 60 | 300 | Na+_ion
6 | 24.93351 | 0.0728729 | -0.045637 | 2 | 1.988847 | 1 | 60 | 300 | Na+_ion
6 | 20.03205 | 0.0771206 | -0.053486 | 2 | 1.988847 | 1 | 60 | 300 | Na+_ion
6 | 15.625 | 0.0836399 | -0.0636316 | 2 | 1.988847 | 1 | 60 | 300 | Na+_ion
6 | 12.46675 | 0.0907038 | -0.0744875 | 2 | 1.988847 | 1 | 60 | 300 | Na+_ion
6 | 9.9734 | 0.0986059 | -0.0869035 | 2 | 1.988847 | 1 | 60 | 300 | Na+_ion
6 | 7.971939 | 0.1094493 | -0.1004046 | 2 | 1.988847 | 1 | 60 | 300 | Na+_ion
6 | 6.351626 | 0.1223946 | -0.1158343 | 2 | 1.988847 | 1 | 60 | 300 | Na+_ion
6 | 5.013369 | 0.1385145 | -0.1333443 | 2 | 1.988847 | 1 | 60 | 300 | Na+_ion
6 | 3.985969 | 0.1574945 | -0.1512906 | 2 | 1.988847 | 1 | 60 | 300 | Na+_ion
6 | 3.175813 | 0.1794692 | -0.1696075 | 2 | 1.988847 | 1 | 60 | 300 | Na+_ion
6 | 2.516103 | 0.2049006 | -0.185323 | 2 | 1.988847 | 1 | 60 | 300 | Na+_ion
6 | 1.99553 | 0.234273 | -0.2019432 | 2 | 1.988847 | 1 | 60 | 300 | Na+_ion
6 | 1.587906 | 0.2656791 | -0.2158876 | 2 | 1.988847 | 1 | 60 | 300 | Na+_ion
6 | 1.258052 | 0.2980201 | -0.2257156 | 2 | 1.988847 | 1 | 60 | 300 | Na+_ion
6 | 0.997765 | 0.3304471 | -0.2307221 | 2 | 1.988847 | 1 | 60 | 300 | Na+_ion
6 | 0.7927448 | 0.3596474 | -0.2318111 | 2 | 1.988847 | 1 | 60 | 300 | Na+_ion
6 | 0.6290258 | 0.3860114 | -0.2288122 | 2 | 1.988847 | 1 | 60 | 300 | Na+_ion
6 | 0.4988825 | 0.4087883 | -0.2220435 | 2 | 1.988847 | 1 | 60 | 300 | Na+_ion
6 | 0.3985969 | 0.427081 | -0.2127397 | 2 | 1.988847 | 1 | 60 | 300 | Na+_ion
6 | 0.316723 | 0.4412387 | -0.2005194 | 2 | 1.988847 | 1 | 60 | 300 | Na+_ion
6 | 0.2514753 | 0.4519028 | -0.186202 | 2 | 1.988847 | 1 | 60 | 300 | Na+_ion
6 | 0.1999787 | 0.4587084 | -0.1700046 | 2 | 1.988847 | 1 | 60 | 300 | Na+_ion
6 | 0.1587906 | 0.4626795 | -0.1523374 | 2 | 1.988847 | 1 | 60 | 300 | Na+_ion
6 | 0.1260081 | 0.4628309 | -0.1332463 | 2 | 1.988847 | 1 | 60 | 300 | Na+_ion
6 | 0.1001603 | 0.4600687 | -0.1139973 | 2 | 1.988847 | 1 | 60 | 300 | Na+_ion
6 | 0.0795031 | 0.4553539 | -0.0942584 | 2 | 1.988847 | 1 | 60 | 300 | Na+_ion
6 | 0.0631398 | 0.4565688 | -0.0761372 | 2 | 1.988847 | 1 | 60 | 300 | Na+_ion
6 | 0.050123 | 0.4538452 | -0.0582157 | 2 | 1.988847 | 1 | 60 | 300 | Na+_ion
6 | 0.0398326 | 0.4478638 | -0.0418068 | 2 | 1.988847 | 1 | 60 | 300 | Na+_ion
6 | 0.0316381 | 0.442329 | -0.0272104 | 2 | 1.988847 | 1 | 60 | 300 | Na+_ion
6 | 0.025126 | 0.4364145 | -0.0147627 | 2 | 1.988847 | 1 | 60 | 300 | Na+_ion
6 | 0.019957 | 0.4300379 | -0.0040081 | 2 | 1.988847 | 1 | 60 | 300 | Na+_ion
6 | 0.015849 | 0.4232582 | 0.0054588 | 2 | 1.988847 | 1 | 60 | 300 | Na+_ion
6 | 0.01259 | 0.4180356 | 0.0134284 | 2 | 1.988847 | 1 | 60 | 300 | Na+_ion
6 | 0.0100006 | 0.4143789 | 0.0208411 | 2 | 1.988847 | 1 | 60 | 300 | Na+_ion