## Sheet1
Time(h) | Freq | Zreal | Zimag | ppm | mean_voltage | current | temperature | flow | Label
0 | 19980.47 | 0.0474224 | 0.0117144 | 2 | 1.988847 | 1 | 60 | 300 | Na+_ion
0 | 15878.91 | 0.0476184 | 0.0089062 | 2 | 1.988847 | 1 | 60 | 300 | Na+_ion
0 | 12597.66 | 0.0478099 | 0.0066321 | 2 | 1.988847 | 1 | 60 | 300 | Na+_ion
0 | 10019.53 | 0.0480005 | 0.004807 | 2 | 1.988847 | 1 | 60 | 300 | Na+_ion
0 | 7928.241 | 0.048234 | 0.0032797 | 2 | 1.988847 | 1 | 60 | 300 | Na+_ion
0 | 6307.871 | 0.0484329 | 0.0020874 | 2 | 1.988847 | 1 | 60 | 300 | Na+_ion
0 | 5034.722 | 0.0486268 | 0.001085 | 2 | 1.988847 | 1 | 60 | 300 | Na+_ion
0 | 3993.056 | 0.0488341 | 0.0002282 | 2 | 1.988847 | 1 | 60 | 300 | Na+_ion
0 | 3144.055 | 0.0490408 | -0.0005359 | 2 | 1.988847 | 1 | 60 | 300 | Na+_ion
0 | 2519.531 | 0.0492466 | -0.0011595 | 2 | 1.988847 | 1 | 60 | 300 | Na+_ion
0 | 2000.762 | 0.0494937 | -0.0017678 | 2 | 1.988847 | 1 | 60 | 300 | Na+_ion
0 | 1580.669 | 0.0497535 | -0.0023689 | 2 | 1.988847 | 1 | 60 | 300 | Na+_ion
0 | 1253.634 | 0.0500471 | -0.0029682 | 2 | 1.988847 | 1 | 60 | 300 | Na+_ion
0 | 1000.702 | 0.0503992 | -0.0035839 | 2 | 1.988847 | 1 | 60 | 300 | Na+_ion
0 | 790.0281 | 0.0508323 | -0.0042709 | 2 | 1.988847 | 1 | 60 | 300 | Na+_ion
0 | 628.811 | 0.0512817 | -0.0049745 | 2 | 1.988847 | 1 | 60 | 300 | Na+_ion
0 | 502.2321 | 0.0518082 | -0.0057169 | 2 | 1.988847 | 1 | 60 | 300 | Na+_ion
0 | 400.1524 | 0.0523597 | -0.0065725 | 2 | 1.988847 | 1 | 60 | 300 | Na+_ion
0 | 315.5048 | 0.0530031 | -0.0075988 | 2 | 1.988847 | 1 | 60 | 300 | Na+_ion
0 | 252.0161 | 0.0536315 | -0.0087475 | 2 | 1.988847 | 1 | 60 | 300 | Na+_ion
0 | 200.3205 | 0.0543397 | -0.0101548 | 2 | 1.988847 | 1 | 60 | 300 | Na+_ion
0 | 158.0056 | 0.0551775 | -0.0119356 | 2 | 1.988847 | 1 | 60 | 300 | Na+_ion
0 | 125.558 | 0.0561364 | -0.014034 | 2 | 1.988847 | 1 | 60 | 300 | Na+_ion
0 | 99.734 | 0.0572103 | -0.0166089 | 2 | 1.988847 | 1 | 60 | 300 | Na+_ion
0 | 79.44915 | 0.0589816 | -0.0195054 | 2 | 1.988847 | 1 | 60 | 300 | Na+_ion
0 | 62.91946 | 0.0606387 | -0.023226 | 2 | 1.988847 | 1 | 60 | 300 | Na+_ion
0 | 49.86702 | 0.0627421 | -0.0275856 | 2 | 1.988847 | 1 | 60 | 300 | Na+_ion
0 | 38.42213 | 0.0659577 | -0.0333393 | 2 | 1.988847 | 1 | 60 | 300 | Na+_ion
0 | 31.25 | 0.0686845 | -0.0388281 | 2 | 1.988847 | 1 | 60 | 300 | Na+_ion
0 | 24.93351 | 0.0728729 | -0.045637 | 2 | 1.988847 | 1 | 60 | 300 | Na+_ion
0 | 20.03205 | 0.0771206 | -0.053486 | 2 | 1.988847 | 1 | 60 | 300 | Na+_ion
0 | 15.625 | 0.0836399 | -0.0636316 | 2 | 1.988847 | 1 | 60 | 300 | Na+_ion
0 | 12.46675 | 0.0907038 | -0.0744875 | 2 | 1.988847 | 1 | 60 | 300 | Na+_ion
0 | 9.9734 | 0.0986059 | -0.0869035 | 2 | 1.988847 | 1 | 60 | 300 | Na+_ion
0 | 7.971939 | 0.1094493 | -0.1004046 | 2 | 1.988847 | 1 | 60 | 300 | Na+_ion
0 | 6.351626 | 0.1223946 | -0.1158343 | 2 | 1.988847 | 1 | 60 | 300 | Na+_ion
0 | 5.013369 | 0.1385145 | -0.1333443 | 2 | 1.988847 | 1 | 60 | 300 | Na+_ion
0 | 3.985969 | 0.1574945 | -0.1512906 | 2 | 1.988847 | 1 | 60 | 300 | Na+_ion
0 | 3.175813 | 0.1794692 | -0.1696075 | 2 | 1.988847 | 1 | 60 | 300 | Na+_ion
0 | 2.516103 | 0.2049006 | -0.185323 | 2 | 1.988847 | 1 | 60 | 300 | Na+_ion
0 | 1.99553 | 0.234273 | -0.2019432 | 2 | 1.988847 | 1 | 60 | 300 | Na+_ion
0 | 1.587906 | 0.2656791 | -0.2158876 | 2 | 1.988847 | 1 | 60 | 300 | Na+_ion
0 | 1.258052 | 0.2980201 | -0.2257156 | 2 | 1.988847 | 1 | 60 | 300 | Na+_ion
0 | 0.997765 | 0.3304471 | -0.2307221 | 2 | 1.988847 | 1 | 60 | 300 | Na+_ion
0 | 0.7927448 | 0.3596474 | -0.2318111 | 2 | 1.988847 | 1 | 60 | 300 | Na+_ion
0 | 0.6290258 | 0.3860114 | -0.2288122 | 2 | 1.988847 | 1 | 60 | 300 | Na+_ion
0 | 0.4988825 | 0.4087883 | -0.2220435 | 2 | 1.988847 | 1 | 60 | 300 | Na+_ion
0 | 0.3985969 | 0.427081 | -0.2127397 | 2 | 1.988847 | 1 | 60 | 300 | Na+_ion
0 | 0.316723 | 0.4412387 | -0.2005194 | 2 | 1.988847 | 1 | 60 | 300 | Na+_ion
0 | 0.2514753 | 0.4519028 | -0.186202 | 2 | 1.988847 | 1 | 60 | 300 | Na+_ion
0 | 0.1999787 | 0.4587084 | -0.1700046 | 2 | 1.988847 | 1 | 60 | 300 | Na+_ion
0 | 0.1587906 | 0.4626795 | -0.1523374 | 2 | 1.988847 | 1 | 60 | 300 | Na+_ion
0 | 0.1260081 | 0.4628309 | -0.1332463 | 2 | 1.988847 | 1 | 60 | 300 | Na+_ion
0 | 0.1001603 | 0.4600687 | -0.1139973 | 2 | 1.988847 | 1 | 60 | 300 | Na+_ion
0 | 0.0795031 | 0.4553539 | -0.0942584 | 2 | 1.988847 | 1 | 60 | 300 | Na+_ion
0 | 0.0631398 | 0.4565688 | -0.0761372 | 2 | 1.988847 | 1 | 60 | 300 | Na+_ion
0 | 0.050123 | 0.4538452 | -0.0582157 | 2 | 1.988847 | 1 | 60 | 300 | Na+_ion
0 | 0.0398326 | 0.4478638 | -0.0418068 | 2 | 1.988847 | 1 | 60 | 300 | Na+_ion
0 | 0.0316381 | 0.442329 | -0.0272104 | 2 | 1.988847 | 1 | 60 | 300 | Na+_ion
0 | 0.025126 | 0.4364145 | -0.0147627 | 2 | 1.988847 | 1 | 60 | 300 | Na+_ion
0 | 0.019957 | 0.4300379 | -0.0040081 | 2 | 1.988847 | 1 | 60 | 300 | Na+_ion
0 | 0.015849 | 0.4232582 | 0.0054588 | 2 | 1.988847 | 1 | 60 | 300 | Na+_ion
0 | 0.01259 | 0.4180356 | 0.0134284 | 2 | 1.988847 | 1 | 60 | 300 | Na+_ion
0 | 0.0100006 | 0.4143789 | 0.0208411 | 2 | 1.988847 | 1 | 60 | 300 | Na+_ion
2 | 19980.47 | 0.0474029 | 0.0116782 | 2 | 1.983947 | 1 | 60 | 300 | Na+_ion
2 | 15878.91 | 0.0476136 | 0.0088582 | 2 | 1.983947 | 1 | 60 | 300 | Na+_ion
2 | 12597.66 | 0.0478324 | 0.0065768 | 2 | 1.983947 | 1 | 60 | 300 | Na+_ion
2 | 10019.53 | 0.0480413 | 0.0047318 | 2 | 1.983947 | 1 | 60 | 300 | Na+_ion
2 | 7928.241 | 0.0483 | 0.0032177 | 2 | 1.983947 | 1 | 60 | 300 | Na+_ion
2 | 6307.871 | 0.0485176 | 0.0020103 | 2 | 1.983947 | 1 | 60 | 300 | Na+_ion
2 | 5034.722 | 0.0487293 | 0.0010164 | 2 | 1.983947 | 1 | 60 | 300 | Na+_ion
2 | 3993.056 | 0.048961 | 0.0001585 | 2 | 1.983947 | 1 | 60 | 300 | Na+_ion
2 | 3144.055 | 0.0491971 | -0.0005979 | 2 | 1.983947 | 1 | 60 | 300 | Na+_ion
2 | 2519.531 | 0.0494181 | -0.0012192 | 2 | 1.983947 | 1 | 60 | 300 | Na+_ion
2 | 2000.762 | 0.0496648 | -0.0018232 | 2 | 1.983947 | 1 | 60 | 300 | Na+_ion
2 | 1580.669 | 0.0499467 | -0.0024213 | 2 | 1.983947 | 1 | 60 | 300 | Na+_ion
2 | 1253.634 | 0.0502468 | -0.0030207 | 2 | 1.983947 | 1 | 60 | 300 | Na+_ion
2 | 1000.702 | 0.0505969 | -0.0036342 | 2 | 1.983947 | 1 | 60 | 300 | Na+_ion
2 | 790.0281 | 0.0510123 | -0.0043138 | 2 | 1.983947 | 1 | 60 | 300 | Na+_ion
2 | 628.811 | 0.051489 | -0.00502 | 2 | 1.983947 | 1 | 60 | 300 | Na+_ion
2 | 502.2321 | 0.0520083 | -0.0057635 | 2 | 1.983947 | 1 | 60 | 300 | Na+_ion
2 | 400.1524 | 0.0525762 | -0.006616 | 2 | 1.983947 | 1 | 60 | 300 | Na+_ion
2 | 315.5048 | 0.0532187 | -0.007628 | 2 | 1.983947 | 1 | 60 | 300 | Na+_ion
2 | 252.0161 | 0.0538648 | -0.0087745 | 2 | 1.983947 | 1 | 60 | 300 | Na+_ion
2 | 200.3205 | 0.0545816 | -0.0101664 | 2 | 1.983947 | 1 | 60 | 300 | Na+_ion
2 | 158.0056 | 0.0554196 | -0.0119299 | 2 | 1.983947 | 1 | 60 | 300 | Na+_ion
2 | 125.558 | 0.0563716 | -0.014005 | 2 | 1.983947 | 1 | 60 | 300 | Na+_ion
2 | 99.734 | 0.0574641 | -0.0165569 | 2 | 1.983947 | 1 | 60 | 300 | Na+_ion
2 | 79.44915 | 0.0592066 | -0.0194141 | 2 | 1.983947 | 1 | 60 | 300 | Na+_ion
2 | 62.91946 | 0.0609957 | -0.0230563 | 2 | 1.983947 | 1 | 60 | 300 | Na+_ion
2 | 49.86702 | 0.063086 | -0.0273802 | 2 | 1.983947 | 1 | 60 | 300 | Na+_ion
2 | 38.42213 | 0.0661617 | -0.0331008 | 2 | 1.983947 | 1 | 60 | 300 | Na+_ion
2 | 31.25 | 0.0690671 | -0.0384942 | 2 | 1.983947 | 1 | 60 | 300 | Na+_ion
2 | 24.93351 | 0.0727361 | -0.0453463 | 2 | 1.983947 | 1 | 60 | 300 | Na+_ion
2 | 20.03205 | 0.0774819 | -0.0529345 | 2 | 1.983947 | 1 | 60 | 300 | Na+_ion
2 | 15.625 | 0.0837867 | -0.0630369 | 2 | 1.983947 | 1 | 60 | 300 | Na+_ion
2 | 12.46675 | 0.0907257 | -0.0737415 | 2 | 1.983947 | 1 | 60 | 300 | Na+_ion
2 | 9.9734 | 0.0991255 | -0.0857231 | 2 | 1.983947 | 1 | 60 | 300 | Na+_ion
2 | 7.971939 | 0.1094785 | -0.0992083 | 2 | 1.983947 | 1 | 60 | 300 | Na+_ion
2 | 6.351626 | 0.1221444 | -0.1142928 | 2 | 1.983947 | 1 | 60 | 300 | Na+_ion
2 | 5.013369 | 0.1382063 | -0.1314028 | 2 | 1.983947 | 1 | 60 | 300 | Na+_ion
2 | 3.985969 | 0.1569561 | -0.1488326 | 2 | 1.983947 | 1 | 60 | 300 | Na+_ion
2 | 3.175813 | 0.1787858 | -0.1664158 | 2 | 1.983947 | 1 | 60 | 300 | Na+_ion
2 | 2.516103 | 0.2034458 | -0.1816963 | 2 | 1.983947 | 1 | 60 | 300 | Na+_ion
2 | 1.99553 | 0.2324317 | -0.1974026 | 2 | 1.983947 | 1 | 60 | 300 | Na+_ion
2 | 1.587906 | 0.2633052 | -0.2109238 | 2 | 1.983947 | 1 | 60 | 300 | Na+_ion
2 | 1.258052 | 0.2955755 | -0.2208228 | 2 | 1.983947 | 1 | 60 | 300 | Na+_ion
2 | 0.997765 | 0.3269506 | -0.2264082 | 2 | 1.983947 | 1 | 60 | 300 | Na+_ion
2 | 0.7927448 | 0.3561423 | -0.2275124 | 2 | 1.983947 | 1 | 60 | 300 | Na+_ion
2 | 0.6290258 | 0.3823734 | -0.2246482 | 2 | 1.983947 | 1 | 60 | 300 | Na+_ion
2 | 0.4988825 | 0.4051771 | -0.2186311 | 2 | 1.983947 | 1 | 60 | 300 | Na+_ion
2 | 0.3985969 | 0.4237212 | -0.2097575 | 2 | 1.983947 | 1 | 60 | 300 | Na+_ion
2 | 0.316723 | 0.4385461 | -0.1979378 | 2 | 1.983947 | 1 | 60 | 300 | Na+_ion
2 | 0.2514753 | 0.4492563 | -0.1838085 | 2 | 1.983947 | 1 | 60 | 300 | Na+_ion
2 | 0.1999787 | 0.4564801 | -0.1681594 | 2 | 1.983947 | 1 | 60 | 300 | Na+_ion
2 | 0.1587906 | 0.461118 | -0.1509967 | 2 | 1.983947 | 1 | 60 | 300 | Na+_ion
2 | 0.1260081 | 0.4613345 | -0.1324628 | 2 | 1.983947 | 1 | 60 | 300 | Na+_ion
2 | 0.1001603 | 0.4575728 | -0.1129648 | 2 | 1.983947 | 1 | 60 | 300 | Na+_ion
2 | 0.0795031 | 0.4532899 | -0.0936145 | 2 | 1.983947 | 1 | 60 | 300 | Na+_ion
2 | 0.0631398 | 0.4546772 | -0.0755434 | 2 | 1.983947 | 1 | 60 | 300 | Na+_ion
2 | 0.050123 | 0.4513703 | -0.0578664 | 2 | 1.983947 | 1 | 60 | 300 | Na+_ion
2 | 0.0398326 | 0.4465499 | -0.0414814 | 2 | 1.983947 | 1 | 60 | 300 | Na+_ion
2 | 0.0316381 | 0.4405649 | -0.0274173 | 2 | 1.983947 | 1 | 60 | 300 | Na+_ion
2 | 0.025126 | 0.4341334 | -0.0148753 | 2 | 1.983947 | 1 | 60 | 300 | Na+_ion
2 | 0.019957 | 0.4285015 | -0.0039977 | 2 | 1.983947 | 1 | 60 | 300 | Na+_ion
2 | 0.015849 | 0.422724 | 0.005023 | 2 | 1.983947 | 1 | 60 | 300 | Na+_ion
2 | 0.01259 | 0.4171793 | 0.0132188 | 2 | 1.983947 | 1 | 60 | 300 | Na+_ion
2 | 0.0100006 | 0.4122309 | 0.0205545 | 2 | 1.983947 | 1 | 60 | 300 | Na+_ion
4 | 19980.47 | 0.0472749 | 0.0116603 | 2 | 1.97812 | 1 | 60 | 300 | Na+_ion
4 | 15878.91 | 0.0475073 | 0.0088339 | 2 | 1.97812 | 1 | 60 | 300 | Na+_ion
4 | 12597.66 | 0.0477173 | 0.0065409 | 2 | 1.97812 | 1 | 60 | 300 | Na+_ion
4 | 10019.53 | 0.0479813 | 0.0046932 | 2 | 1.97812 | 1 | 60 | 300 | Na+_ion
4 | 7928.241 | 0.0482253 | 0.0031687 | 2 | 1.97812 | 1 | 60 | 300 | Na+_ion
4 | 6307.871 | 0.0484776 | 0.0019604 | 2 | 1.97812 | 1 | 60 | 300 | Na+_ion
4 | 5034.722 | 0.0487281 | 0.0009608 | 2 | 1.97812 | 1 | 60 | 300 | Na+_ion
4 | 3993.056 | 0.0489753 | 0.0001017 | 2 | 1.97812 | 1 | 60 | 300 | Na+_ion
4 | 3144.055 | 0.0492433 | -0.0006553 | 2 | 1.97812 | 1 | 60 | 300 | Na+_ion
4 | 2519.531 | 0.0494889 | -0.0012778 | 2 | 1.97812 | 1 | 60 | 300 | Na+_ion
4 | 2000.762 | 0.0497383 | -0.0018799 | 2 | 1.97812 | 1 | 60 | 300 | Na+_ion
4 | 1580.669 | 0.0500315 | -0.0024717 | 2 | 1.97812 | 1 | 60 | 300 | Na+_ion
4 | 1253.634 | 0.0503429 | -0.003066 | 2 | 1.97812 | 1 | 60 | 300 | Na+_ion
4 | 1000.702 | 0.0506864 | -0.003676 | 2 | 1.97812 | 1 | 60 | 300 | Na+_ion
4 | 790.0281 | 0.0511325 | -0.0043475 | 2 | 1.97812 | 1 | 60 | 300 | Na+_ion
4 | 628.811 | 0.0515961 | -0.0050433 | 2 | 1.97812 | 1 | 60 | 300 | Na+_ion
4 | 502.2321 | 0.0521208 | -0.0057738 | 2 | 1.97812 | 1 | 60 | 300 | Na+_ion
4 | 400.1524 | 0.0526859 | -0.0066131 | 2 | 1.97812 | 1 | 60 | 300 | Na+_ion
4 | 315.5048 | 0.0533249 | -0.0076238 | 2 | 1.97812 | 1 | 60 | 300 | Na+_ion
4 | 252.0161 | 0.0539481 | -0.0087553 | 2 | 1.97812 | 1 | 60 | 300 | Na+_ion
4 | 200.3205 | 0.0546351 | -0.0101535 | 2 | 1.97812 | 1 | 60 | 300 | Na+_ion
4 | 158.0056 | 0.0554564 | -0.0119019 | 2 | 1.97812 | 1 | 60 | 300 | Na+_ion
4 | 125.558 | 0.0563903 | -0.0140007 | 2 | 1.97812 | 1 | 60 | 300 | Na+_ion
4 | 99.734 | 0.0574907 | -0.0165446 | 2 | 1.97812 | 1 | 60 | 300 | Na+_ion
4 | 79.44915 | 0.0591711 | -0.0194393 | 2 | 1.97812 | 1 | 60 | 300 | Na+_ion
4 | 62.91946 | 0.061039 | -0.0230709 | 2 | 1.97812 | 1 | 60 | 300 | Na+_ion
4 | 49.86702 | 0.0632182 | -0.0273582 | 2 | 1.97812 | 1 | 60 | 300 | Na+_ion
4 | 38.42213 | 0.0662394 | -0.0330835 | 2 | 1.97812 | 1 | 60 | 300 | Na+_ion
4 | 31.25 | 0.0691428 | -0.0384397 | 2 | 1.97812 | 1 | 60 | 300 | Na+_ion
4 | 24.93351 | 0.0731061 | -0.0451936 | 2 | 1.97812 | 1 | 60 | 300 | Na+_ion
4 | 20.03205 | 0.07763 | -0.0528379 | 2 | 1.97812 | 1 | 60 | 300 | Na+_ion
4 | 15.625 | 0.0838917 | -0.0628901 | 2 | 1.97812 | 1 | 60 | 300 | Na+_ion
4 | 12.46675 | 0.0909194 | -0.0734867 | 2 | 1.97812 | 1 | 60 | 300 | Na+_ion
4 | 9.9734 | 0.0993656 | -0.0853735 | 2 | 1.97812 | 1 | 60 | 300 | Na+_ion
4 | 7.971939 | 0.1096908 | -0.0986797 | 2 | 1.97812 | 1 | 60 | 300 | Na+_ion
4 | 6.351626 | 0.1223691 | -0.1135666 | 2 | 1.97812 | 1 | 60 | 300 | Na+_ion
4 | 5.013369 | 0.1380306 | -0.1304372 | 2 | 1.97812 | 1 | 60 | 300 | Na+_ion
4 | 3.985969 | 0.1571402 | -0.1472922 | 2 | 1.97812 | 1 | 60 | 300 | Na+_ion
4 | 3.175813 | 0.178729 | -0.1642504 | 2 | 1.97812 | 1 | 60 | 300 | Na+_ion
4 | 2.516103 | 0.2029931 | -0.1789248 | 2 | 1.97812 | 1 | 60 | 300 | Na+_ion
4 | 1.99553 | 0.2313857 | -0.1937002 | 2 | 1.97812 | 1 | 60 | 300 | Na+_ion
4 | 1.587906 | 0.2614887 | -0.2065236 | 2 | 1.97812 | 1 | 60 | 300 | Na+_ion
4 | 1.258052 | 0.2918432 | -0.2155438 | 2 | 1.97812 | 1 | 60 | 300 | Na+_ion
4 | 0.997765 | 0.323065 | -0.2205039 | 2 | 1.97812 | 1 | 60 | 300 | Na+_ion
4 | 0.7927448 | 0.3513216 | -0.2218301 | 2 | 1.97812 | 1 | 60 | 300 | Na+_ion
4 | 0.6290258 | 0.3769926 | -0.2192829 | 2 | 1.97812 | 1 | 60 | 300 | Na+_ion
4 | 0.4988825 | 0.399788 | -0.2136818 | 2 | 1.97812 | 1 | 60 | 300 | Na+_ion
4 | 0.3985969 | 0.4181831 | -0.2053437 | 2 | 1.97812 | 1 | 60 | 300 | Na+_ion
4 | 0.316723 | 0.4334356 | -0.1943314 | 2 | 1.97812 | 1 | 60 | 300 | Na+_ion
4 | 0.2514753 | 0.4445545 | -0.1806908 | 2 | 1.97812 | 1 | 60 | 300 | Na+_ion
4 | 0.1999787 | 0.4521788 | -0.1656188 | 2 | 1.97812 | 1 | 60 | 300 | Na+_ion
4 | 0.1587906 | 0.4568805 | -0.1488613 | 2 | 1.97812 | 1 | 60 | 300 | Na+_ion
4 | 0.1260081 | 0.4580857 | -0.1306663 | 2 | 1.97812 | 1 | 60 | 300 | Na+_ion
4 | 0.1001603 | 0.4551255 | -0.1118639 | 2 | 1.97812 | 1 | 60 | 300 | Na+_ion
4 | 0.0795031 | 0.4508041 | -0.0924427 | 2 | 1.97812 | 1 | 60 | 300 | Na+_ion
4 | 0.0631398 | 0.4516904 | -0.0749439 | 2 | 1.97812 | 1 | 60 | 300 | Na+_ion
4 | 0.050123 | 0.4482123 | -0.057361 | 2 | 1.97812 | 1 | 60 | 300 | Na+_ion
4 | 0.0398326 | 0.4436167 | -0.041601 | 2 | 1.97812 | 1 | 60 | 300 | Na+_ion
4 | 0.0316381 | 0.4374281 | -0.0271636 | 2 | 1.97812 | 1 | 60 | 300 | Na+_ion
4 | 0.025126 | 0.4306315 | -0.0148768 | 2 | 1.97812 | 1 | 60 | 300 | Na+_ion
4 | 0.019957 | 0.423044 | -0.0045882 | 2 | 1.97812 | 1 | 60 | 300 | Na+_ion
4 | 0.015849 | 0.4196646 | 0.0045424 | 2 | 1.97812 | 1 | 60 | 300 | Na+_ion
4 | 0.01259 | 0.4142335 | 0.0125656 | 2 | 1.97812 | 1 | 60 | 300 | Na+_ion
4 | 0.0100006 | 0.4084812 | 0.0195612 | 2 | 1.97812 | 1 | 60 | 300 | Na+_ion
6 | 19980.47 | 0.047231 | 0.0116508 | 2 | 1.971696 | 1 | 60 | 300 | Na+_ion
6 | 15878.91 | 0.0474445 | 0.0088086 | 2 | 1.971696 | 1 | 60 | 300 | Na+_ion
6 | 12597.66 | 0.047689 | 0.0064995 | 2 | 1.971696 | 1 | 60 | 300 | Na+_ion
6 | 10019.53 | 0.0479348 | 0.0046627 | 2 | 1.971696 | 1 | 60 | 300 | Na+_ion
6 | 7928.241 | 0.0482144 | 0.0031411 | 2 | 1.971696 | 1 | 60 | 300 | Na+_ion
6 | 6307.871 | 0.0484886 | 0.0019103 | 2 | 1.971696 | 1 | 60 | 300 | Na+_ion
6 | 5034.722 | 0.0487367 | 0.0009138 | 2 | 1.971696 | 1 | 60 | 300 | Na+_ion
6 | 3993.056 | 0.049013 | 4.991028e-05 | 2 | 1.971696 | 1 | 60 | 300 | Na+_ion
6 | 3144.055 | 0.0492919 | -0.0007098 | 2 | 1.971696 | 1 | 60 | 300 | Na+_ion
6 | 2519.531 | 0.0495497 | -0.0013284 | 2 | 1.971696 | 1 | 60 | 300 | Na+_ion
6 | 2000.762 | 0.0498159 | -0.0019286 | 2 | 1.971696 | 1 | 60 | 300 | Na+_ion
6 | 1580.669 | 0.0501248 | -0.0025182 | 2 | 1.971696 | 1 | 60 | 300 | Na+_ion
6 | 1253.634 | 0.0504551 | -0.0031117 | 2 | 1.971696 | 1 | 60 | 300 | Na+_ion
6 | 1000.702 | 0.0508138 | -0.0037202 | 2 | 1.971696 | 1 | 60 | 300 | Na+_ion
6 | 790.0281 | 0.0512518 | -0.0043847 | 2 | 1.971696 | 1 | 60 | 300 | Na+_ion
6 | 628.811 | 0.0517241 | -0.0050741 | 2 | 1.971696 | 1 | 60 | 300 | Na+_ion
6 | 502.2321 | 0.0522536 | -0.0057983 | 2 | 1.971696 | 1 | 60 | 300 | Na+_ion
6 | 400.1524 | 0.0528093 | -0.0066277 | 2 | 1.971696 | 1 | 60 | 300 | Na+_ion
6 | 315.5048 | 0.0534442 | -0.0076258 | 2 | 1.971696 | 1 | 60 | 300 | Na+_ion
6 | 252.0161 | 0.0540562 | -0.0087487 | 2 | 1.971696 | 1 | 60 | 300 | Na+_ion
6 | 200.3205 | 0.0547541 | -0.0101388 | 2 | 1.971696 | 1 | 60 | 300 | Na+_ion
6 | 158.0056 | 0.0555729 | -0.011899 | 2 | 1.971696 | 1 | 60 | 300 | Na+_ion
6 | 125.558 | 0.0564947 | -0.0139833 | 2 | 1.971696 | 1 | 60 | 300 | Na+_ion
6 | 99.734 | 0.0576177 | -0.0165214 | 2 | 1.971696 | 1 | 60 | 300 | Na+_ion
6 | 79.44915 | 0.0593728 | -0.0193667 | 2 | 1.971696 | 1 | 60 | 300 | Na+_ion
6 | 62.91946 | 0.0611456 | -0.0230046 | 2 | 1.971696 | 1 | 60 | 300 | Na+_ion
6 | 49.86702 | 0.0633489 | -0.0272701 | 2 | 1.971696 | 1 | 60 | 300 | Na+_ion
6 | 38.42213 | 0.0663524 | -0.0329688 | 2 | 1.971696 | 1 | 60 | 300 | Na+_ion
6 | 31.25 | 0.0692679 | -0.0382906 | 2 | 1.971696 | 1 | 60 | 300 | Na+_ion
6 | 24.93351 | 0.0732859 | -0.0449617 | 2 | 1.971696 | 1 | 60 | 300 | Na+_ion
6 | 20.03205 | 0.0777166 | -0.0525583 | 2 | 1.971696 | 1 | 60 | 300 | Na+_ion
6 | 15.625 | 0.0840563 | -0.0624945 | 2 | 1.971696 | 1 | 60 | 300 | Na+_ion
6 | 12.46675 | 0.0911036 | -0.0729598 | 2 | 1.971696 | 1 | 60 | 300 | Na+_ion
6 | 9.9734 | 0.0992258 | -0.0848157 | 2 | 1.971696 | 1 | 60 | 300 | Na+_ion
6 | 7.971939 | 0.1098275 | -0.0978965 | 2 | 1.971696 | 1 | 60 | 300 | Na+_ion
6 | 6.351626 | 0.1224939 | -0.1124984 | 2 | 1.971696 | 1 | 60 | 300 | Na+_ion
6 | 5.013369 | 0.1380753 | -0.1290354 | 2 | 1.971696 | 1 | 60 | 300 | Na+_ion
6 | 3.985969 | 0.1569379 | -0.1454186 | 2 | 1.971696 | 1 | 60 | 300 | Na+_ion
6 | 3.175813 | 0.1782609 | -0.1618547 | 2 | 1.971696 | 1 | 60 | 300 | Na+_ion
6 | 2.516103 | 0.2022583 | -0.1759921 | 2 | 1.971696 | 1 | 60 | 300 | Na+_ion
6 | 1.99553 | 0.2299228 | -0.1902086 | 2 | 1.971696 | 1 | 60 | 300 | Na+_ion
6 | 1.587906 | 0.2591383 | -0.2024193 | 2 | 1.971696 | 1 | 60 | 300 | Na+_ion
6 | 1.258052 | 0.2900965 | -0.2112228 | 2 | 1.971696 | 1 | 60 | 300 | Na+_ion
6 | 0.997765 | 0.3197793 | -0.2165025 | 2 | 1.971696 | 1 | 60 | 300 | Na+_ion
6 | 0.7927448 | 0.3475628 | -0.2177205 | 2 | 1.971696 | 1 | 60 | 300 | Na+_ion
6 | 0.6290258 | 0.373271 | -0.2155244 | 2 | 1.971696 | 1 | 60 | 300 | Na+_ion
6 | 0.4988825 | 0.3956643 | -0.2098807 | 2 | 1.971696 | 1 | 60 | 300 | Na+_ion
6 | 0.3985969 | 0.4136801 | -0.2014224 | 2 | 1.971696 | 1 | 60 | 300 | Na+_ion
6 | 0.316723 | 0.4287285 | -0.1908313 | 2 | 1.971696 | 1 | 60 | 300 | Na+_ion
6 | 0.2514753 | 0.4402798 | -0.178071 | 2 | 1.971696 | 1 | 60 | 300 | Na+_ion
6 | 0.1999787 | 0.4476904 | -0.1630445 | 2 | 1.971696 | 1 | 60 | 300 | Na+_ion
6 | 0.1587906 | 0.4531268 | -0.1469886 | 2 | 1.971696 | 1 | 60 | 300 | Na+_ion
6 | 0.1260081 | 0.4549755 | -0.1294078 | 2 | 1.971696 | 1 | 60 | 300 | Na+_ion
6 | 0.1001603 | 0.452971 | -0.1106479 | 2 | 1.971696 | 1 | 60 | 300 | Na+_ion
6 | 0.0795031 | 0.4489778 | -0.0919867 | 2 | 1.971696 | 1 | 60 | 300 | Na+_ion
6 | 0.0631398 | 0.4505314 | -0.0745017 | 2 | 1.971696 | 1 | 60 | 300 | Na+_ion
6 | 0.050123 | 0.4487121 | -0.0573611 | 2 | 1.971696 | 1 | 60 | 300 | Na+_ion
6 | 0.0398326 | 0.4417515 | -0.0413813 | 2 | 1.971696 | 1 | 60 | 300 | Na+_ion
6 | 0.0316381 | 0.4357503 | -0.0271545 | 2 | 1.971696 | 1 | 60 | 300 | Na+_ion
6 | 0.025126 | 0.4290909 | -0.0149497 | 2 | 1.971696 | 1 | 60 | 300 | Na+_ion
6 | 0.019957 | 0.4234282 | -0.0046568 | 2 | 1.971696 | 1 | 60 | 300 | Na+_ion
6 | 0.015849 | 0.4165086 | 0.0040129 | 2 | 1.971696 | 1 | 60 | 300 | Na+_ion
6 | 0.01259 | 0.4109343 | 0.0117464 | 2 | 1.971696 | 1 | 60 | 300 | Na+_ion
6 | 0.0100006 | 0.4081743 | 0.0192071 | 2 | 1.971696 | 1 | 60 | 300 | Na+_ion