## Sheet1
Time(h) | Freq | Zreal | Zimag | ppm | mean_voltage | current | temperature | flow | Label
0 | 20015.62 | 0.0513965 | 0.0005725 | 0 | 1.808521 | 1 | 40 | 150 | no_ion
0 | 15890.62 | 0.0513581 | 0.000431 | 0 | 1.808521 | 1 | 40 | 150 | no_ion
0 | 12609.38 | 0.0513576 | 0.0002926 | 0 | 1.808521 | 1 | 40 | 150 | no_ion
0 | 10078.13 | 0.0513659 | 0.0001859 | 0 | 1.808521 | 1 | 40 | 150 | no_ion
0 | 8015.625 | 0.0513375 | 7.415842e-05 | 0 | 1.808521 | 1 | 40 | 150 | no_ion
0 | 6328.125 | 0.0513738 | -2.902067e-05 | 0 | 1.808521 | 1 | 40 | 150 | no_ion
0 | 5015.625 | 0.0514132 | -0.0001232 | 0 | 1.808521 | 1 | 40 | 150 | no_ion
0 | 3984.375 | 0.0514308 | -0.0002347 | 0 | 1.808521 | 1 | 40 | 150 | no_ion
0 | 3170.956 | 0.0515039 | -0.0003275 | 0 | 1.808521 | 1 | 40 | 150 | no_ion
0 | 2527.573 | 0.0515306 | -0.0004168 | 0 | 1.808521 | 1 | 40 | 150 | no_ion
0 | 1976.103 | 0.0516156 | -0.0005249 | 0 | 1.808521 | 1 | 40 | 150 | no_ion
0 | 1577.524 | 0.0516755 | -0.0006148 | 0 | 1.808521 | 1 | 40 | 150 | no_ion
0 | 1265.625 | 0.0517702 | -0.0007188 | 0 | 1.808521 | 1 | 40 | 150 | no_ion
0 | 998.264 | 0.0518783 | -0.000821 | 0 | 1.808521 | 1 | 40 | 150 | no_ion
0 | 796.875 | 0.051981 | -0.000934 | 0 | 1.808521 | 1 | 40 | 150 | no_ion
0 | 627.7902 | 0.0520929 | -0.0010773 | 0 | 1.808521 | 1 | 40 | 150 | no_ion
0 | 505.5147 | 0.0522186 | -0.0012047 | 0 | 1.808521 | 1 | 40 | 150 | no_ion
0 | 397.9953 | 0.0524041 | -0.0013576 | 0 | 1.808521 | 1 | 40 | 150 | no_ion
0 | 315.5048 | 0.0525861 | -0.0015322 | 0 | 1.808521 | 1 | 40 | 150 | no_ion
0 | 252.4038 | 0.0527887 | -0.0017261 | 0 | 1.808521 | 1 | 40 | 150 | no_ion
0 | 198.6229 | 0.0530316 | -0.0019447 | 0 | 1.808521 | 1 | 40 | 150 | no_ion
0 | 158.3615 | 0.0533057 | -0.0021787 | 0 | 1.808521 | 1 | 40 | 150 | no_ion
0 | 125.558 | 0.0536437 | -0.0024359 | 0 | 1.808521 | 1 | 40 | 150 | no_ion
0 | 100.4464 | 0.054052 | -0.0026853 | 0 | 1.808521 | 1 | 40 | 150 | no_ion
0 | 79.00281 | 0.0545274 | -0.0029306 | 0 | 1.808521 | 1 | 40 | 150 | no_ion
0 | 63.3446 | 0.0550243 | -0.0031201 | 0 | 1.808521 | 1 | 40 | 150 | no_ion
0 | 50.22321 | 0.0556517 | -0.0032744 | 0 | 1.808521 | 1 | 40 | 150 | no_ion
0 | 38.42213 | 0.0563654 | -0.0033269 | 0 | 1.808521 | 1 | 40 | 150 | no_ion
0 | 31.25 | 0.0569542 | -0.0032909 | 0 | 1.808521 | 1 | 40 | 150 | no_ion
0 | 24.93351 | 0.0575452 | -0.0031681 | 0 | 1.808521 | 1 | 40 | 150 | no_ion
0 | 19.86229 | 0.0581099 | -0.003005 | 0 | 1.808521 | 1 | 40 | 150 | no_ion
0 | 15.625 | 0.0586125 | -0.0027964 | 0 | 1.808521 | 1 | 40 | 150 | no_ion
0 | 12.40079 | 0.0589925 | -0.0025839 | 0 | 1.808521 | 1 | 40 | 150 | no_ion
0 | 9.93114 | 0.0593942 | -0.002369 | 0 | 1.808521 | 1 | 40 | 150 | no_ion
0 | 7.944915 | 0.059711 | -0.0021772 | 0 | 1.808521 | 1 | 40 | 150 | no_ion
0 | 6.317385 | 0.0599705 | -0.0019881 | 0 | 1.808521 | 1 | 40 | 150 | no_ion
0 | 5.008013 | 0.060205 | -0.0018002 | 0 | 1.808521 | 1 | 40 | 150 | no_ion
0 | 3.945707 | 0.0604607 | -0.0016446 | 0 | 1.808521 | 1 | 40 | 150 | no_ion
0 | 3.158693 | 0.0606251 | -0.0015095 | 0 | 1.808521 | 1 | 40 | 150 | no_ion
0 | 2.504006 | 0.0608517 | -0.0013661 | 0 | 1.808521 | 1 | 40 | 150 | no_ion
0 | 1.998082 | 0.0609606 | -0.0013057 | 0 | 1.808521 | 1 | 40 | 150 | no_ion
0 | 1.584686 | 0.0612045 | -0.0011919 | 0 | 1.808521 | 1 | 40 | 150 | no_ion
0 | 1.266892 | 0.0612589 | -0.0010782 | 0 | 1.808521 | 1 | 40 | 150 | no_ion
0 | 0.999041 | 0.0615313 | -0.0009082 | 0 | 1.808521 | 1 | 40 | 150 | no_ion
0 | 0.7923428 | 0.0615587 | -0.0008447 | 0 | 1.808521 | 1 | 40 | 150 | no_ion
0 | 0.6334459 | 0.0616991 | -0.0008324 | 0 | 1.808521 | 1 | 40 | 150 | no_ion
0 | 0.5040323 | 0.0617557 | -0.000789 | 0 | 1.808521 | 1 | 40 | 150 | no_ion
0 | 0.400641 | 0.0618496 | -0.0006488 | 0 | 1.808521 | 1 | 40 | 150 | no_ion
0 | 0.316723 | 0.0618703 | -0.0005392 | 0 | 1.808521 | 1 | 40 | 150 | no_ion
0 | 0.2520161 | 0.061941 | -0.0004826 | 0 | 1.808521 | 1 | 40 | 150 | no_ion
0 | 0.2003205 | 0.061977 | -0.0004953 | 0 | 1.808521 | 1 | 40 | 150 | no_ion
0 | 0.1588983 | 0.0620904 | -0.0004466 | 0 | 1.808521 | 1 | 40 | 150 | no_ion
0 | 0.1260081 | 0.062048 | -0.0004152 | 0 | 1.808521 | 1 | 40 | 150 | no_ion
0 | 0.1001603 | 0.0621524 | -0.0001714 | 0 | 1.808521 | 1 | 40 | 150 | no_ion
0 | 0.0794492 | 0.062221 | -0.0001742 | 0 | 1.808521 | 1 | 40 | 150 | no_ion
0 | 0.0631739 | 0.0621779 | -4.563363e-05 | 0 | 1.808521 | 1 | 40 | 150 | no_ion
0 | 0.0501337 | 0.0621225 | -8.656752e-05 | 0 | 1.808521 | 1 | 40 | 150 | no_ion
0 | 0.0398258 | 0.0621334 | -1.40902e-05 | 0 | 1.808521 | 1 | 40 | 150 | no_ion
0 | 0.0316296 | 0.0621087 | -0.000115 | 0 | 1.808521 | 1 | 40 | 150 | no_ion
0 | 0.0251206 | 0.0620672 | 6.815048e-05 | 0 | 1.808521 | 1 | 40 | 150 | no_ion
0 | 0.0199553 | 0.0622373 | 2.742045e-05 | 0 | 1.808521 | 1 | 40 | 150 | no_ion
0 | 0.0158522 | 0.0622062 | -4.610802e-05 | 0 | 1.808521 | 1 | 40 | 150 | no_ion
0 | 0.0125907 | 0.0621308 | -5.838302e-05 | 0 | 1.808521 | 1 | 40 | 150 | no_ion
0 | 0.0100011 | 0.0621025 | -2.01209e-05 | 0 | 1.808521 | 1 | 40 | 150 | no_ion
2 | 20015.62 | 0.0514156 | 0.0005708 | 0 | 1.80899 | 1 | 40 | 150 | no_ion
2 | 15890.62 | 0.0513794 | 0.0004326 | 0 | 1.80899 | 1 | 40 | 150 | no_ion
2 | 12609.38 | 0.0513543 | 0.0002979 | 0 | 1.80899 | 1 | 40 | 150 | no_ion
2 | 10078.13 | 0.0513694 | 0.0001802 | 0 | 1.80899 | 1 | 40 | 150 | no_ion
2 | 8015.625 | 0.0513921 | 7.551406e-05 | 0 | 1.80899 | 1 | 40 | 150 | no_ion
2 | 6328.125 | 0.051391 | -3.868944e-05 | 0 | 1.80899 | 1 | 40 | 150 | no_ion
2 | 5015.625 | 0.0514204 | -0.0001409 | 0 | 1.80899 | 1 | 40 | 150 | no_ion
2 | 3984.375 | 0.0514427 | -0.0002269 | 0 | 1.80899 | 1 | 40 | 150 | no_ion
2 | 3170.956 | 0.0514958 | -0.0003239 | 0 | 1.80899 | 1 | 40 | 150 | no_ion
2 | 2527.573 | 0.0515327 | -0.0004287 | 0 | 1.80899 | 1 | 40 | 150 | no_ion
2 | 1976.103 | 0.0515893 | -0.0005138 | 0 | 1.80899 | 1 | 40 | 150 | no_ion
2 | 1577.524 | 0.0516814 | -0.0006078 | 0 | 1.80899 | 1 | 40 | 150 | no_ion
2 | 1265.625 | 0.0517379 | -0.0007174 | 0 | 1.80899 | 1 | 40 | 150 | no_ion
2 | 998.264 | 0.0518672 | -0.0008132 | 0 | 1.80899 | 1 | 40 | 150 | no_ion
2 | 796.875 | 0.0519687 | -0.000947 | 0 | 1.80899 | 1 | 40 | 150 | no_ion
2 | 627.7902 | 0.0521044 | -0.0010677 | 0 | 1.80899 | 1 | 40 | 150 | no_ion
2 | 505.5147 | 0.0522091 | -0.0012052 | 0 | 1.80899 | 1 | 40 | 150 | no_ion
2 | 397.9953 | 0.0523662 | -0.0013593 | 0 | 1.80899 | 1 | 40 | 150 | no_ion
2 | 315.5048 | 0.0525497 | -0.0015305 | 0 | 1.80899 | 1 | 40 | 150 | no_ion
2 | 252.4038 | 0.0527392 | -0.0017175 | 0 | 1.80899 | 1 | 40 | 150 | no_ion
2 | 198.6229 | 0.0529828 | -0.0019464 | 0 | 1.80899 | 1 | 40 | 150 | no_ion
2 | 158.3615 | 0.0532646 | -0.0021789 | 0 | 1.80899 | 1 | 40 | 150 | no_ion
2 | 125.558 | 0.0536126 | -0.0024314 | 0 | 1.80899 | 1 | 40 | 150 | no_ion
2 | 100.4464 | 0.0539754 | -0.0026868 | 0 | 1.80899 | 1 | 40 | 150 | no_ion
2 | 79.00281 | 0.0545032 | -0.0029296 | 0 | 1.80899 | 1 | 40 | 150 | no_ion
2 | 63.3446 | 0.0550021 | -0.0031203 | 0 | 1.80899 | 1 | 40 | 150 | no_ion
2 | 50.22321 | 0.0555761 | -0.0032641 | 0 | 1.80899 | 1 | 40 | 150 | no_ion
2 | 38.42213 | 0.0563218 | -0.003322 | 0 | 1.80899 | 1 | 40 | 150 | no_ion
2 | 31.25 | 0.0569002 | -0.0032935 | 0 | 1.80899 | 1 | 40 | 150 | no_ion
2 | 24.93351 | 0.0575066 | -0.0031795 | 0 | 1.80899 | 1 | 40 | 150 | no_ion
2 | 19.86229 | 0.0580269 | -0.0030135 | 0 | 1.80899 | 1 | 40 | 150 | no_ion
2 | 15.625 | 0.0585447 | -0.0027941 | 0 | 1.80899 | 1 | 40 | 150 | no_ion
2 | 12.40079 | 0.0589412 | -0.0025907 | 0 | 1.80899 | 1 | 40 | 150 | no_ion
2 | 9.93114 | 0.0593562 | -0.0023831 | 0 | 1.80899 | 1 | 40 | 150 | no_ion
2 | 7.944915 | 0.0596495 | -0.002166 | 0 | 1.80899 | 1 | 40 | 150 | no_ion
2 | 6.317385 | 0.0599464 | -0.0019981 | 0 | 1.80899 | 1 | 40 | 150 | no_ion
2 | 5.008013 | 0.0601749 | -0.0018182 | 0 | 1.80899 | 1 | 40 | 150 | no_ion
2 | 3.945707 | 0.0604115 | -0.0016629 | 0 | 1.80899 | 1 | 40 | 150 | no_ion
2 | 3.158693 | 0.060584 | -0.0015431 | 0 | 1.80899 | 1 | 40 | 150 | no_ion
2 | 2.504006 | 0.0608555 | -0.001412 | 0 | 1.80899 | 1 | 40 | 150 | no_ion
2 | 1.998082 | 0.0610081 | -0.0013654 | 0 | 1.80899 | 1 | 40 | 150 | no_ion
2 | 1.584686 | 0.0612136 | -0.0012019 | 0 | 1.80899 | 1 | 40 | 150 | no_ion
2 | 1.266892 | 0.0612107 | -0.0011684 | 0 | 1.80899 | 1 | 40 | 150 | no_ion
2 | 0.999041 | 0.0614883 | -0.0010998 | 0 | 1.80899 | 1 | 40 | 150 | no_ion
2 | 0.7923428 | 0.0616215 | -0.0009782 | 0 | 1.80899 | 1 | 40 | 150 | no_ion
2 | 0.6334459 | 0.0616242 | -0.0008733 | 0 | 1.80899 | 1 | 40 | 150 | no_ion
2 | 0.5040323 | 0.0617714 | -0.0008268 | 0 | 1.80899 | 1 | 40 | 150 | no_ion
2 | 0.400641 | 0.0619136 | -0.0006993 | 0 | 1.80899 | 1 | 40 | 150 | no_ion
2 | 0.316723 | 0.0619159 | -0.0005557 | 0 | 1.80899 | 1 | 40 | 150 | no_ion
2 | 0.2520161 | 0.0620362 | -0.0004549 | 0 | 1.80899 | 1 | 40 | 150 | no_ion
2 | 0.2003205 | 0.0621902 | -0.0004828 | 0 | 1.80899 | 1 | 40 | 150 | no_ion
2 | 0.1588983 | 0.0621888 | -0.000398 | 0 | 1.80899 | 1 | 40 | 150 | no_ion
2 | 0.1260081 | 0.0622822 | -0.0003277 | 0 | 1.80899 | 1 | 40 | 150 | no_ion
2 | 0.1001603 | 0.0622803 | -0.000249 | 0 | 1.80899 | 1 | 40 | 150 | no_ion
2 | 0.0794492 | 0.0621791 | -0.0002745 | 0 | 1.80899 | 1 | 40 | 150 | no_ion
2 | 0.0631739 | 0.0622515 | -0.0001749 | 0 | 1.80899 | 1 | 40 | 150 | no_ion
2 | 0.0501337 | 0.0622054 | -0.0001055 | 0 | 1.80899 | 1 | 40 | 150 | no_ion
2 | 0.0398258 | 0.0622391 | -6.127921e-05 | 0 | 1.80899 | 1 | 40 | 150 | no_ion
2 | 0.0316296 | 0.0622632 | -8.423603e-05 | 0 | 1.80899 | 1 | 40 | 150 | no_ion
2 | 0.0251206 | 0.0623148 | -4.42808e-05 | 0 | 1.80899 | 1 | 40 | 150 | no_ion
2 | 0.0199553 | 0.0621445 | -6.816139e-05 | 0 | 1.80899 | 1 | 40 | 150 | no_ion
2 | 0.0158522 | 0.0622024 | -7.351934e-05 | 0 | 1.80899 | 1 | 40 | 150 | no_ion
2 | 0.0125907 | 0.0621944 | -3.161164e-05 | 0 | 1.80899 | 1 | 40 | 150 | no_ion
2 | 0.0100011 | 0.0622995 | -3.023638e-05 | 0 | 1.80899 | 1 | 40 | 150 | no_ion
4 | 20015.62 | 0.0513856 | 0.0005779 | 0 | 1.80967 | 1 | 40 | 150 | no_ion
4 | 15890.62 | 0.0513518 | 0.0004304 | 0 | 1.80967 | 1 | 40 | 150 | no_ion
4 | 12609.38 | 0.051356 | 0.0002939 | 0 | 1.80967 | 1 | 40 | 150 | no_ion
4 | 10078.13 | 0.0513345 | 0.0001763 | 0 | 1.80967 | 1 | 40 | 150 | no_ion
4 | 8015.625 | 0.0513538 | 7.919089e-05 | 0 | 1.80967 | 1 | 40 | 150 | no_ion
4 | 6328.125 | 0.05135 | -2.600508e-05 | 0 | 1.80967 | 1 | 40 | 150 | no_ion
4 | 5015.625 | 0.0514131 | -0.0001313 | 0 | 1.80967 | 1 | 40 | 150 | no_ion
4 | 3984.375 | 0.0514246 | -0.000234 | 0 | 1.80967 | 1 | 40 | 150 | no_ion
4 | 3170.956 | 0.051491 | -0.0003239 | 0 | 1.80967 | 1 | 40 | 150 | no_ion
4 | 2527.573 | 0.0515499 | -0.0004143 | 0 | 1.80967 | 1 | 40 | 150 | no_ion
4 | 1976.103 | 0.0516264 | -0.0005147 | 0 | 1.80967 | 1 | 40 | 150 | no_ion
4 | 1577.524 | 0.0516974 | -0.0006194 | 0 | 1.80967 | 1 | 40 | 150 | no_ion
4 | 1265.625 | 0.0517569 | -0.0007192 | 0 | 1.80967 | 1 | 40 | 150 | no_ion
4 | 998.264 | 0.0518631 | -0.000825 | 0 | 1.80967 | 1 | 40 | 150 | no_ion
4 | 796.875 | 0.0519778 | -0.0009373 | 0 | 1.80967 | 1 | 40 | 150 | no_ion
4 | 627.7902 | 0.0521178 | -0.0010632 | 0 | 1.80967 | 1 | 40 | 150 | no_ion
4 | 505.5147 | 0.052232 | -0.0012 | 0 | 1.80967 | 1 | 40 | 150 | no_ion
4 | 397.9953 | 0.052386 | -0.0013639 | 0 | 1.80967 | 1 | 40 | 150 | no_ion
4 | 315.5048 | 0.0525508 | -0.0015313 | 0 | 1.80967 | 1 | 40 | 150 | no_ion
4 | 252.4038 | 0.0527682 | -0.0017204 | 0 | 1.80967 | 1 | 40 | 150 | no_ion
4 | 198.6229 | 0.0529978 | -0.0019448 | 0 | 1.80967 | 1 | 40 | 150 | no_ion
4 | 158.3615 | 0.0532875 | -0.0021745 | 0 | 1.80967 | 1 | 40 | 150 | no_ion
4 | 125.558 | 0.053638 | -0.0024307 | 0 | 1.80967 | 1 | 40 | 150 | no_ion
4 | 100.4464 | 0.054031 | -0.0026728 | 0 | 1.80967 | 1 | 40 | 150 | no_ion
4 | 79.00281 | 0.0545252 | -0.0029295 | 0 | 1.80967 | 1 | 40 | 150 | no_ion
4 | 63.3446 | 0.0550264 | -0.0031183 | 0 | 1.80967 | 1 | 40 | 150 | no_ion
4 | 50.22321 | 0.055602 | -0.0032519 | 0 | 1.80967 | 1 | 40 | 150 | no_ion
4 | 38.42213 | 0.0563615 | -0.0033142 | 0 | 1.80967 | 1 | 40 | 150 | no_ion
4 | 31.25 | 0.0569275 | -0.0032834 | 0 | 1.80967 | 1 | 40 | 150 | no_ion
4 | 24.93351 | 0.0574947 | -0.0031834 | 0 | 1.80967 | 1 | 40 | 150 | no_ion
4 | 19.86229 | 0.0580492 | -0.0030237 | 0 | 1.80967 | 1 | 40 | 150 | no_ion
4 | 15.625 | 0.058551 | -0.0028098 | 0 | 1.80967 | 1 | 40 | 150 | no_ion
4 | 12.40079 | 0.0589802 | -0.0026011 | 0 | 1.80967 | 1 | 40 | 150 | no_ion
4 | 9.93114 | 0.0593032 | -0.0023952 | 0 | 1.80967 | 1 | 40 | 150 | no_ion
4 | 7.944915 | 0.0596228 | -0.002202 | 0 | 1.80967 | 1 | 40 | 150 | no_ion
4 | 6.317385 | 0.0599497 | -0.0020103 | 0 | 1.80967 | 1 | 40 | 150 | no_ion
4 | 5.008013 | 0.0601808 | -0.0018449 | 0 | 1.80967 | 1 | 40 | 150 | no_ion
4 | 3.945707 | 0.0604244 | -0.0016862 | 0 | 1.80967 | 1 | 40 | 150 | no_ion
4 | 3.158693 | 0.0605728 | -0.0015793 | 0 | 1.80967 | 1 | 40 | 150 | no_ion
4 | 2.504006 | 0.0608503 | -0.0014377 | 0 | 1.80967 | 1 | 40 | 150 | no_ion
4 | 1.998082 | 0.0609736 | -0.001355 | 0 | 1.80967 | 1 | 40 | 150 | no_ion
4 | 1.584686 | 0.0611975 | -0.0012056 | 0 | 1.80967 | 1 | 40 | 150 | no_ion
4 | 1.266892 | 0.0613038 | -0.001132 | 0 | 1.80967 | 1 | 40 | 150 | no_ion
4 | 0.999041 | 0.0615659 | -0.001008 | 0 | 1.80967 | 1 | 40 | 150 | no_ion
4 | 0.7923428 | 0.0615446 | -0.0008995 | 0 | 1.80967 | 1 | 40 | 150 | no_ion
4 | 0.6334459 | 0.0617047 | -0.0008673 | 0 | 1.80967 | 1 | 40 | 150 | no_ion
4 | 0.5040323 | 0.0619142 | -0.0007952 | 0 | 1.80967 | 1 | 40 | 150 | no_ion
4 | 0.400641 | 0.0619223 | -0.0007621 | 0 | 1.80967 | 1 | 40 | 150 | no_ion
4 | 0.316723 | 0.0620564 | -0.0006275 | 0 | 1.80967 | 1 | 40 | 150 | no_ion
4 | 0.2520161 | 0.062167 | -0.0006119 | 0 | 1.80967 | 1 | 40 | 150 | no_ion
4 | 0.2003205 | 0.0621809 | -0.0005516 | 0 | 1.80967 | 1 | 40 | 150 | no_ion
4 | 0.1588983 | 0.0622637 | -0.0003724 | 0 | 1.80967 | 1 | 40 | 150 | no_ion
4 | 0.1260081 | 0.0622822 | -0.000443 | 0 | 1.80967 | 1 | 40 | 150 | no_ion
4 | 0.1001603 | 0.0622768 | -0.0002147 | 0 | 1.80967 | 1 | 40 | 150 | no_ion
4 | 0.0794492 | 0.0623403 | -0.0002306 | 0 | 1.80967 | 1 | 40 | 150 | no_ion
4 | 0.0631739 | 0.0622752 | -0.0002634 | 0 | 1.80967 | 1 | 40 | 150 | no_ion
4 | 0.0501337 | 0.0623233 | -0.0001135 | 0 | 1.80967 | 1 | 40 | 150 | no_ion
4 | 0.0398258 | 0.0622808 | -0.0001697 | 0 | 1.80967 | 1 | 40 | 150 | no_ion
4 | 0.0316296 | 0.0623306 | -4.131141e-05 | 0 | 1.80967 | 1 | 40 | 150 | no_ion
4 | 0.0251206 | 0.0622478 | -5.816303e-06 | 0 | 1.80967 | 1 | 40 | 150 | no_ion
4 | 0.0199553 | 0.0624216 | 1.130969e-05 | 0 | 1.80967 | 1 | 40 | 150 | no_ion
4 | 0.0158522 | 0.0623166 | -3.001053e-05 | 0 | 1.80967 | 1 | 40 | 150 | no_ion
4 | 0.0125907 | 0.0622008 | -4.163959e-05 | 0 | 1.80967 | 1 | 40 | 150 | no_ion
4 | 0.0100011 | 0.0623991 | -6.646875e-05 | 0 | 1.80967 | 1 | 40 | 150 | no_ion
6 | 20015.62 | 0.0514011 | 0.0005778 | 0 | 1.81056 | 1 | 40 | 150 | no_ion
6 | 15890.62 | 0.0513952 | 0.000434 | 0 | 1.81056 | 1 | 40 | 150 | no_ion
6 | 12609.38 | 0.0513813 | 0.0002814 | 0 | 1.81056 | 1 | 40 | 150 | no_ion
6 | 10078.13 | 0.051386 | 0.0001662 | 0 | 1.81056 | 1 | 40 | 150 | no_ion
6 | 8015.625 | 0.0513504 | 6.874563e-05 | 0 | 1.81056 | 1 | 40 | 150 | no_ion
6 | 6328.125 | 0.0513883 | -4.12907e-05 | 0 | 1.81056 | 1 | 40 | 150 | no_ion
6 | 5015.625 | 0.0514316 | -0.000132 | 0 | 1.81056 | 1 | 40 | 150 | no_ion
6 | 3984.375 | 0.0514926 | -0.0002421 | 0 | 1.81056 | 1 | 40 | 150 | no_ion
6 | 3170.956 | 0.0514897 | -0.0003224 | 0 | 1.81056 | 1 | 40 | 150 | no_ion
6 | 2527.573 | 0.0515586 | -0.0004184 | 0 | 1.81056 | 1 | 40 | 150 | no_ion
6 | 1976.103 | 0.0516202 | -0.0005304 | 0 | 1.81056 | 1 | 40 | 150 | no_ion
6 | 1577.524 | 0.0517038 | -0.0006108 | 0 | 1.81056 | 1 | 40 | 150 | no_ion
6 | 1265.625 | 0.0517771 | -0.0007165 | 0 | 1.81056 | 1 | 40 | 150 | no_ion
6 | 998.264 | 0.0518788 | -0.0008343 | 0 | 1.81056 | 1 | 40 | 150 | no_ion
6 | 796.875 | 0.0519774 | -0.0009391 | 0 | 1.81056 | 1 | 40 | 150 | no_ion
6 | 627.7902 | 0.0521082 | -0.001078 | 0 | 1.81056 | 1 | 40 | 150 | no_ion
6 | 505.5147 | 0.0522425 | -0.0012083 | 0 | 1.81056 | 1 | 40 | 150 | no_ion
6 | 397.9953 | 0.0524079 | -0.0013617 | 0 | 1.81056 | 1 | 40 | 150 | no_ion
6 | 315.5048 | 0.0525773 | -0.0015294 | 0 | 1.81056 | 1 | 40 | 150 | no_ion
6 | 252.4038 | 0.0527784 | -0.001722 | 0 | 1.81056 | 1 | 40 | 150 | no_ion
6 | 198.6229 | 0.0530059 | -0.0019429 | 0 | 1.81056 | 1 | 40 | 150 | no_ion
6 | 158.3615 | 0.0532909 | -0.0021742 | 0 | 1.81056 | 1 | 40 | 150 | no_ion
6 | 125.558 | 0.0536299 | -0.0024244 | 0 | 1.81056 | 1 | 40 | 150 | no_ion
6 | 100.4464 | 0.0540024 | -0.0026714 | 0 | 1.81056 | 1 | 40 | 150 | no_ion
6 | 79.00281 | 0.0544822 | -0.0029185 | 0 | 1.81056 | 1 | 40 | 150 | no_ion
6 | 63.3446 | 0.0549915 | -0.0031113 | 0 | 1.81056 | 1 | 40 | 150 | no_ion
6 | 50.22321 | 0.0555872 | -0.0032404 | 0 | 1.81056 | 1 | 40 | 150 | no_ion
6 | 38.42213 | 0.056317 | -0.0033143 | 0 | 1.81056 | 1 | 40 | 150 | no_ion
6 | 31.25 | 0.0568809 | -0.0032891 | 0 | 1.81056 | 1 | 40 | 150 | no_ion
6 | 24.93351 | 0.0574837 | -0.0031803 | 0 | 1.81056 | 1 | 40 | 150 | no_ion
6 | 19.86229 | 0.0580323 | -0.0030105 | 0 | 1.81056 | 1 | 40 | 150 | no_ion
6 | 15.625 | 0.0585703 | -0.0028149 | 0 | 1.81056 | 1 | 40 | 150 | no_ion
6 | 12.40079 | 0.0590096 | -0.0025976 | 0 | 1.81056 | 1 | 40 | 150 | no_ion
6 | 9.93114 | 0.0592951 | -0.0024001 | 0 | 1.81056 | 1 | 40 | 150 | no_ion
6 | 7.944915 | 0.0596169 | -0.0022138 | 0 | 1.81056 | 1 | 40 | 150 | no_ion
6 | 6.317385 | 0.0598934 | -0.0020339 | 0 | 1.81056 | 1 | 40 | 150 | no_ion
6 | 5.008013 | 0.0602309 | -0.0018769 | 0 | 1.81056 | 1 | 40 | 150 | no_ion
6 | 3.945707 | 0.0604368 | -0.0017205 | 0 | 1.81056 | 1 | 40 | 150 | no_ion
6 | 3.158693 | 0.0606194 | -0.0016194 | 0 | 1.81056 | 1 | 40 | 150 | no_ion
6 | 2.504006 | 0.0608516 | -0.001495 | 0 | 1.81056 | 1 | 40 | 150 | no_ion
6 | 1.998082 | 0.061075 | -0.0013675 | 0 | 1.81056 | 1 | 40 | 150 | no_ion
6 | 1.584686 | 0.0611682 | -0.0013834 | 0 | 1.81056 | 1 | 40 | 150 | no_ion
6 | 1.266892 | 0.0613836 | -0.0012591 | 0 | 1.81056 | 1 | 40 | 150 | no_ion
6 | 0.999041 | 0.0616314 | -0.0011247 | 0 | 1.81056 | 1 | 40 | 150 | no_ion
6 | 0.7923428 | 0.061632 | -0.0010998 | 0 | 1.81056 | 1 | 40 | 150 | no_ion
6 | 0.6334459 | 0.0617398 | -0.0010479 | 0 | 1.81056 | 1 | 40 | 150 | no_ion
6 | 0.5040323 | 0.0618918 | -0.0007837 | 0 | 1.81056 | 1 | 40 | 150 | no_ion
6 | 0.400641 | 0.0621088 | -0.000734 | 0 | 1.81056 | 1 | 40 | 150 | no_ion
6 | 0.316723 | 0.0619922 | -0.000773 | 0 | 1.81056 | 1 | 40 | 150 | no_ion
6 | 0.2520161 | 0.0622354 | -0.0005754 | 0 | 1.81056 | 1 | 40 | 150 | no_ion
6 | 0.2003205 | 0.0624463 | -0.0005042 | 0 | 1.81056 | 1 | 40 | 150 | no_ion
6 | 0.1588983 | 0.0624682 | -0.0004205 | 0 | 1.81056 | 1 | 40 | 150 | no_ion
6 | 0.1260081 | 0.0624746 | -0.000419 | 0 | 1.81056 | 1 | 40 | 150 | no_ion
6 | 0.1001603 | 0.0624197 | -0.0003446 | 0 | 1.81056 | 1 | 40 | 150 | no_ion
6 | 0.0794492 | 0.0624239 | -0.0002162 | 0 | 1.81056 | 1 | 40 | 150 | no_ion
6 | 0.0631739 | 0.0624889 | -0.0001607 | 0 | 1.81056 | 1 | 40 | 150 | no_ion
6 | 0.0501337 | 0.0625036 | -0.0001733 | 0 | 1.81056 | 1 | 40 | 150 | no_ion
6 | 0.0398258 | 0.0624213 | -2.254688e-06 | 0 | 1.81056 | 1 | 40 | 150 | no_ion
6 | 0.0316296 | 0.0625652 | -9.85e-05 | 0 | 1.81056 | 1 | 40 | 150 | no_ion
6 | 0.0251206 | 0.0624624 | -6.081424e-05 | 0 | 1.81056 | 1 | 40 | 150 | no_ion
6 | 0.0199553 | 0.0624315 | 4.306387e-06 | 0 | 1.81056 | 1 | 40 | 150 | no_ion
6 | 0.0158522 | 0.0624709 | -0.0001238 | 0 | 1.81056 | 1 | 40 | 150 | no_ion
6 | 0.0125907 | 0.0624522 | -7.105041e-05 | 0 | 1.81056 | 1 | 40 | 150 | no_ion
6 | 0.0100011 | 0.0624891 | 3.131426e-05 | 0 | 1.81056 | 1 | 40 | 150 | no_ion