## Sheet1
Time(h) | Freq | Zreal | Zimag | ppm | mean_voltage | current | temperature | flow | Label
0 | 20015.62 | 0.051963 | 0.0008962 | 2 | 1.792468075 | 1 | 40 | 150 | Cu2+_ion
0 | 15890.62 | 0.0519431 | 0.0006768 | 2 | 1.792468075 | 1 | 40 | 150 | Cu2+_ion
0 | 12609.38 | 0.0519454 | 0.0004729 | 2 | 1.792468075 | 1 | 40 | 150 | Cu2+_ion
0 | 10078.13 | 0.0519538 | 0.0002947 | 2 | 1.792468075 | 1 | 40 | 150 | Cu2+_ion
0 | 8015.625 | 0.0519639 | 0.0001464 | 2 | 1.792468075 | 1 | 40 | 150 | Cu2+_ion
0 | 6328.125 | 0.0519892 | -3.278979e-06 | 2 | 1.792468075 | 1 | 40 | 150 | Cu2+_ion
0 | 5015.625 | 0.0520291 | -0.0001347 | 2 | 1.792468075 | 1 | 40 | 150 | Cu2+_ion
0 | 3984.375 | 0.0520837 | -0.0002605 | 2 | 1.792468075 | 1 | 40 | 150 | Cu2+_ion
0 | 3170.956 | 0.0521455 | -0.0003737 | 2 | 1.792468075 | 1 | 40 | 150 | Cu2+_ion
0 | 2527.573 | 0.0522163 | -0.0005023 | 2 | 1.792468075 | 1 | 40 | 150 | Cu2+_ion
0 | 1976.103 | 0.0523015 | -0.0006347 | 2 | 1.792468075 | 1 | 40 | 150 | Cu2+_ion
0 | 1577.524 | 0.052388 | -0.0007479 | 2 | 1.792468075 | 1 | 40 | 150 | Cu2+_ion
0 | 1265.625 | 0.0525164 | -0.0008769 | 2 | 1.792468075 | 1 | 40 | 150 | Cu2+_ion
0 | 998.264 | 0.0526406 | -0.0009966 | 2 | 1.792468075 | 1 | 40 | 150 | Cu2+_ion
0 | 796.875 | 0.0528044 | -0.00113 | 2 | 1.792468075 | 1 | 40 | 150 | Cu2+_ion
0 | 627.7902 | 0.052973 | -0.0012644 | 2 | 1.792468075 | 1 | 40 | 150 | Cu2+_ion
0 | 505.5147 | 0.0531263 | -0.0014109 | 2 | 1.792468075 | 1 | 40 | 150 | Cu2+_ion
0 | 397.9953 | 0.0533385 | -0.0015667 | 2 | 1.792468075 | 1 | 40 | 150 | Cu2+_ion
0 | 315.5048 | 0.0535439 | -0.0017325 | 2 | 1.792468075 | 1 | 40 | 150 | Cu2+_ion
0 | 252.4038 | 0.0537812 | -0.001905 | 2 | 1.792468075 | 1 | 40 | 150 | Cu2+_ion
0 | 198.6229 | 0.0540573 | -0.0021068 | 2 | 1.792468075 | 1 | 40 | 150 | Cu2+_ion
0 | 158.3615 | 0.0543588 | -0.0023189 | 2 | 1.792468075 | 1 | 40 | 150 | Cu2+_ion
0 | 125.558 | 0.0547155 | -0.0025433 | 2 | 1.792468075 | 1 | 40 | 150 | Cu2+_ion
0 | 100.4464 | 0.0551007 | -0.0027777 | 2 | 1.792468075 | 1 | 40 | 150 | Cu2+_ion
0 | 79.00281 | 0.055594 | -0.0030078 | 2 | 1.792468075 | 1 | 40 | 150 | Cu2+_ion
0 | 63.3446 | 0.05611 | -0.0031947 | 2 | 1.792468075 | 1 | 40 | 150 | Cu2+_ion
0 | 50.22321 | 0.0567154 | -0.0033425 | 2 | 1.792468075 | 1 | 40 | 150 | Cu2+_ion
0 | 38.42213 | 0.057434 | -0.0034484 | 2 | 1.792468075 | 1 | 40 | 150 | Cu2+_ion
0 | 31.25 | 0.0580004 | -0.0034582 | 2 | 1.792468075 | 1 | 40 | 150 | Cu2+_ion
0 | 24.93351 | 0.0585993 | -0.0034 | 2 | 1.792468075 | 1 | 40 | 150 | Cu2+_ion
0 | 19.86229 | 0.0592125 | -0.0032839 | 2 | 1.792468075 | 1 | 40 | 150 | Cu2+_ion
0 | 15.625 | 0.0597192 | -0.0031545 | 2 | 1.792468075 | 1 | 40 | 150 | Cu2+_ion
0 | 12.40079 | 0.0601865 | -0.0030145 | 2 | 1.792468075 | 1 | 40 | 150 | Cu2+_ion
0 | 9.93114 | 0.0605897 | -0.0028796 | 2 | 1.792468075 | 1 | 40 | 150 | Cu2+_ion
0 | 7.944915 | 0.0609555 | -0.0027666 | 2 | 1.792468075 | 1 | 40 | 150 | Cu2+_ion
0 | 6.317385 | 0.0613139 | -0.0026702 | 2 | 1.792468075 | 1 | 40 | 150 | Cu2+_ion
0 | 5.008013 | 0.061731 | -0.0025811 | 2 | 1.792468075 | 1 | 40 | 150 | Cu2+_ion
0 | 3.945707 | 0.0620904 | -0.0025132 | 2 | 1.792468075 | 1 | 40 | 150 | Cu2+_ion
0 | 3.158693 | 0.0623797 | -0.0024555 | 2 | 1.792468075 | 1 | 40 | 150 | Cu2+_ion
0 | 2.504006 | 0.0627863 | -0.0023838 | 2 | 1.792468075 | 1 | 40 | 150 | Cu2+_ion
0 | 1.998082 | 0.0631367 | -0.0023504 | 2 | 1.792468075 | 1 | 40 | 150 | Cu2+_ion
0 | 1.584686 | 0.0634441 | -0.0022681 | 2 | 1.792468075 | 1 | 40 | 150 | Cu2+_ion
0 | 1.266892 | 0.0637489 | -0.0022113 | 2 | 1.792468075 | 1 | 40 | 150 | Cu2+_ion
0 | 0.999041 | 0.0640863 | -0.0021659 | 2 | 1.792468075 | 1 | 40 | 150 | Cu2+_ion
0 | 0.7923428 | 0.0644206 | -0.0020561 | 2 | 1.792468075 | 1 | 40 | 150 | Cu2+_ion
0 | 0.6334459 | 0.0647027 | -0.0019842 | 2 | 1.792468075 | 1 | 40 | 150 | Cu2+_ion
0 | 0.5040323 | 0.0650282 | -0.0019378 | 2 | 1.792468075 | 1 | 40 | 150 | Cu2+_ion
0 | 0.400641 | 0.0653181 | -0.0018462 | 2 | 1.792468075 | 1 | 40 | 150 | Cu2+_ion
0 | 0.316723 | 0.0655329 | -0.0017389 | 2 | 1.792468075 | 1 | 40 | 150 | Cu2+_ion
0 | 0.2520161 | 0.0658677 | -0.0016006 | 2 | 1.792468075 | 1 | 40 | 150 | Cu2+_ion
0 | 0.2003205 | 0.0660985 | -0.00152 | 2 | 1.792468075 | 1 | 40 | 150 | Cu2+_ion
0 | 0.1588983 | 0.0663306 | -0.0013631 | 2 | 1.792468075 | 1 | 40 | 150 | Cu2+_ion
0 | 0.1260081 | 0.0665369 | -0.0011685 | 2 | 1.792468075 | 1 | 40 | 150 | Cu2+_ion
0 | 0.1001603 | 0.0667377 | -0.001 | 2 | 1.792468075 | 1 | 40 | 150 | Cu2+_ion
0 | 0.0794492 | 0.0668341 | -0.0008433 | 2 | 1.792468075 | 1 | 40 | 150 | Cu2+_ion
0 | 0.0631739 | 0.0669698 | -0.0007023 | 2 | 1.792468075 | 1 | 40 | 150 | Cu2+_ion
0 | 0.0501337 | 0.067132 | -0.0005394 | 2 | 1.792468075 | 1 | 40 | 150 | Cu2+_ion
0 | 0.0398258 | 0.0670764 | -0.0004341 | 2 | 1.792468075 | 1 | 40 | 150 | Cu2+_ion
0 | 0.0316296 | 0.0671763 | -0.0002764 | 2 | 1.792468075 | 1 | 40 | 150 | Cu2+_ion
0 | 0.0251206 | 0.0671488 | -0.0002122 | 2 | 1.792468075 | 1 | 40 | 150 | Cu2+_ion
0 | 0.0199553 | 0.0671967 | -0.0001479 | 2 | 1.792468075 | 1 | 40 | 150 | Cu2+_ion
0 | 0.0158522 | 0.0671836 | -6.95169e-06 | 2 | 1.792468075 | 1 | 40 | 150 | Cu2+_ion
0 | 0.0125907 | 0.067231 | -3.429285e-06 | 2 | 1.792468075 | 1 | 40 | 150 | Cu2+_ion
0 | 0.0100011 | 0.0671017 | 4.384596e-05 | 2 | 1.792468075 | 1 | 40 | 150 | Cu2+_ion
2 | 20015.62 | 0.0531442 | -0.000152 | 2 | 1.809329 | 1 | 40 | 150 | Cu2+_ion
2 | 15890.62 | 0.0533199 | -0.0004146 | 2 | 1.809329 | 1 | 40 | 150 | Cu2+_ion
2 | 12609.38 | 0.0535364 | -0.0006378 | 2 | 1.809329 | 1 | 40 | 150 | Cu2+_ion
2 | 10078.13 | 0.0537652 | -0.0007981 | 2 | 1.809329 | 1 | 40 | 150 | Cu2+_ion
2 | 8015.625 | 0.0539817 | -0.0009105 | 2 | 1.809329 | 1 | 40 | 150 | Cu2+_ion
2 | 6328.125 | 0.0542209 | -0.0010133 | 2 | 1.809329 | 1 | 40 | 150 | Cu2+_ion
2 | 5015.625 | 0.0544157 | -0.0010712 | 2 | 1.809329 | 1 | 40 | 150 | Cu2+_ion
2 | 3984.375 | 0.0546181 | -0.0011056 | 2 | 1.809329 | 1 | 40 | 150 | Cu2+_ion
2 | 3170.956 | 0.0548124 | -0.0011539 | 2 | 1.809329 | 1 | 40 | 150 | Cu2+_ion
2 | 2527.573 | 0.0549876 | -0.0011746 | 2 | 1.809329 | 1 | 40 | 150 | Cu2+_ion
2 | 1976.103 | 0.0551752 | -0.0012084 | 2 | 1.809329 | 1 | 40 | 150 | Cu2+_ion
2 | 1577.524 | 0.0553422 | -0.0012411 | 2 | 1.809329 | 1 | 40 | 150 | Cu2+_ion
2 | 1265.625 | 0.05551 | -0.0012778 | 2 | 1.809329 | 1 | 40 | 150 | Cu2+_ion
2 | 998.264 | 0.0556648 | -0.001341 | 2 | 1.809329 | 1 | 40 | 150 | Cu2+_ion
2 | 796.875 | 0.0558429 | -0.001407 | 2 | 1.809329 | 1 | 40 | 150 | Cu2+_ion
2 | 627.7902 | 0.0560383 | -0.0014864 | 2 | 1.809329 | 1 | 40 | 150 | Cu2+_ion
2 | 505.5147 | 0.0562044 | -0.00158 | 2 | 1.809329 | 1 | 40 | 150 | Cu2+_ion
2 | 397.9953 | 0.056424 | -0.0017057 | 2 | 1.809329 | 1 | 40 | 150 | Cu2+_ion
2 | 315.5048 | 0.0566412 | -0.0018441 | 2 | 1.809329 | 1 | 40 | 150 | Cu2+_ion
2 | 252.4038 | 0.0568629 | -0.0020066 | 2 | 1.809329 | 1 | 40 | 150 | Cu2+_ion
2 | 198.6229 | 0.0571547 | -0.0021945 | 2 | 1.809329 | 1 | 40 | 150 | Cu2+_ion
2 | 158.3615 | 0.0574549 | -0.0024048 | 2 | 1.809329 | 1 | 40 | 150 | Cu2+_ion
2 | 125.558 | 0.0578048 | -0.0026349 | 2 | 1.809329 | 1 | 40 | 150 | Cu2+_ion
2 | 100.4464 | 0.0581767 | -0.0028703 | 2 | 1.809329 | 1 | 40 | 150 | Cu2+_ion
2 | 79.00281 | 0.0586783 | -0.0031153 | 2 | 1.809329 | 1 | 40 | 150 | Cu2+_ion
2 | 63.3446 | 0.0591856 | -0.0033278 | 2 | 1.809329 | 1 | 40 | 150 | Cu2+_ion
2 | 50.22321 | 0.0597672 | -0.0034973 | 2 | 1.809329 | 1 | 40 | 150 | Cu2+_ion
2 | 38.42213 | 0.0605021 | -0.003658 | 2 | 1.809329 | 1 | 40 | 150 | Cu2+_ion
2 | 31.25 | 0.0610829 | -0.0037075 | 2 | 1.809329 | 1 | 40 | 150 | Cu2+_ion
2 | 24.93351 | 0.0617022 | -0.0037074 | 2 | 1.809329 | 1 | 40 | 150 | Cu2+_ion
2 | 19.86229 | 0.0623359 | -0.003684 | 2 | 1.809329 | 1 | 40 | 150 | Cu2+_ion
2 | 15.625 | 0.0629138 | -0.0036313 | 2 | 1.809329 | 1 | 40 | 150 | Cu2+_ion
2 | 12.40079 | 0.0635027 | -0.0035975 | 2 | 1.809329 | 1 | 40 | 150 | Cu2+_ion
2 | 9.93114 | 0.0639691 | -0.0035896 | 2 | 1.809329 | 1 | 40 | 150 | Cu2+_ion
2 | 7.944915 | 0.0644339 | -0.0036199 | 2 | 1.809329 | 1 | 40 | 150 | Cu2+_ion
2 | 6.317385 | 0.0649199 | -0.003639 | 2 | 1.809329 | 1 | 40 | 150 | Cu2+_ion
2 | 5.008013 | 0.0654789 | -0.0036904 | 2 | 1.809329 | 1 | 40 | 150 | Cu2+_ion
2 | 3.945707 | 0.0660345 | -0.0037393 | 2 | 1.809329 | 1 | 40 | 150 | Cu2+_ion
2 | 3.158693 | 0.0666014 | -0.0037688 | 2 | 1.809329 | 1 | 40 | 150 | Cu2+_ion
2 | 2.504006 | 0.0671805 | -0.0037919 | 2 | 1.809329 | 1 | 40 | 150 | Cu2+_ion
2 | 1.998082 | 0.0677583 | -0.0037738 | 2 | 1.809329 | 1 | 40 | 150 | Cu2+_ion
2 | 1.584686 | 0.0683763 | -0.003741 | 2 | 1.809329 | 1 | 40 | 150 | Cu2+_ion
2 | 1.266892 | 0.0689059 | -0.00372 | 2 | 1.809329 | 1 | 40 | 150 | Cu2+_ion
2 | 0.999041 | 0.0695211 | -0.003648 | 2 | 1.809329 | 1 | 40 | 150 | Cu2+_ion
2 | 0.7923428 | 0.0700656 | -0.0035893 | 2 | 1.809329 | 1 | 40 | 150 | Cu2+_ion
2 | 0.6334459 | 0.0706488 | -0.0034755 | 2 | 1.809329 | 1 | 40 | 150 | Cu2+_ion
2 | 0.5040323 | 0.0712131 | -0.0033953 | 2 | 1.809329 | 1 | 40 | 150 | Cu2+_ion
2 | 0.400641 | 0.0717138 | -0.0032096 | 2 | 1.809329 | 1 | 40 | 150 | Cu2+_ion
2 | 0.316723 | 0.0723038 | -0.0029968 | 2 | 1.809329 | 1 | 40 | 150 | Cu2+_ion
2 | 0.2520161 | 0.072748 | -0.0028065 | 2 | 1.809329 | 1 | 40 | 150 | Cu2+_ion
2 | 0.2003205 | 0.0731307 | -0.002509 | 2 | 1.809329 | 1 | 40 | 150 | Cu2+_ion
2 | 0.1588983 | 0.0736266 | -0.0022772 | 2 | 1.809329 | 1 | 40 | 150 | Cu2+_ion
2 | 0.1260081 | 0.0739805 | -0.0020217 | 2 | 1.809329 | 1 | 40 | 150 | Cu2+_ion
2 | 0.1001603 | 0.0742578 | -0.0017172 | 2 | 1.809329 | 1 | 40 | 150 | Cu2+_ion
2 | 0.0794492 | 0.0745451 | -0.0014235 | 2 | 1.809329 | 1 | 40 | 150 | Cu2+_ion
2 | 0.0631739 | 0.0747641 | -0.0012001 | 2 | 1.809329 | 1 | 40 | 150 | Cu2+_ion
2 | 0.0501337 | 0.0749204 | -0.0009092 | 2 | 1.809329 | 1 | 40 | 150 | Cu2+_ion
2 | 0.0398258 | 0.0751338 | -0.0007204 | 2 | 1.809329 | 1 | 40 | 150 | Cu2+_ion
2 | 0.0316296 | 0.0752549 | -0.000474 | 2 | 1.809329 | 1 | 40 | 150 | Cu2+_ion
2 | 0.0251206 | 0.0753376 | -0.0003856 | 2 | 1.809329 | 1 | 40 | 150 | Cu2+_ion
2 | 0.0199553 | 0.0755257 | -0.0001812 | 2 | 1.809329 | 1 | 40 | 150 | Cu2+_ion
2 | 0.0158522 | 0.075647 | -0.0001368 | 2 | 1.809329 | 1 | 40 | 150 | Cu2+_ion
2 | 0.0125907 | 0.0758548 | -2.343118e-05 | 2 | 1.809329 | 1 | 40 | 150 | Cu2+_ion
2 | 0.0100011 | 0.0760636 | 4.801175e-05 | 2 | 1.809329 | 1 | 40 | 150 | Cu2+_ion
4 | 20015.62 | 0.053406 | -0.0005817 | 2 | 1.827192 | 1 | 40 | 150 | Cu2+_ion
4 | 15890.62 | 0.0536704 | -0.0009113 | 2 | 1.827192 | 1 | 40 | 150 | Cu2+_ion
4 | 12609.38 | 0.0539706 | -0.0011913 | 2 | 1.827192 | 1 | 40 | 150 | Cu2+_ion
4 | 10078.13 | 0.0542785 | -0.0014069 | 2 | 1.827192 | 1 | 40 | 150 | Cu2+_ion
4 | 8015.625 | 0.0546356 | -0.0015836 | 2 | 1.827192 | 1 | 40 | 150 | Cu2+_ion
4 | 6328.125 | 0.0549866 | -0.0017013 | 2 | 1.827192 | 1 | 40 | 150 | Cu2+_ion
4 | 5015.625 | 0.0553267 | -0.0017737 | 2 | 1.827192 | 1 | 40 | 150 | Cu2+_ion
4 | 3984.375 | 0.0556717 | -0.001802 | 2 | 1.827192 | 1 | 40 | 150 | Cu2+_ion
4 | 3170.956 | 0.0559856 | -0.0017979 | 2 | 1.827192 | 1 | 40 | 150 | Cu2+_ion
4 | 2527.573 | 0.0562887 | -0.0017852 | 2 | 1.827192 | 1 | 40 | 150 | Cu2+_ion
4 | 1976.103 | 0.0565957 | -0.0017603 | 2 | 1.827192 | 1 | 40 | 150 | Cu2+_ion
4 | 1577.524 | 0.0568347 | -0.001725 | 2 | 1.827192 | 1 | 40 | 150 | Cu2+_ion
4 | 1265.625 | 0.0570641 | -0.0017143 | 2 | 1.827192 | 1 | 40 | 150 | Cu2+_ion
4 | 998.264 | 0.0572977 | -0.0016967 | 2 | 1.827192 | 1 | 40 | 150 | Cu2+_ion
4 | 796.875 | 0.0575094 | -0.0017156 | 2 | 1.827192 | 1 | 40 | 150 | Cu2+_ion
4 | 627.7902 | 0.0577246 | -0.0017532 | 2 | 1.827192 | 1 | 40 | 150 | Cu2+_ion
4 | 505.5147 | 0.0579285 | -0.00181 | 2 | 1.827192 | 1 | 40 | 150 | Cu2+_ion
4 | 397.9953 | 0.0581507 | -0.001891 | 2 | 1.827192 | 1 | 40 | 150 | Cu2+_ion
4 | 315.5048 | 0.0583891 | -0.0020022 | 2 | 1.827192 | 1 | 40 | 150 | Cu2+_ion
4 | 252.4038 | 0.058611 | -0.0021377 | 2 | 1.827192 | 1 | 40 | 150 | Cu2+_ion
4 | 198.6229 | 0.0589023 | -0.002315 | 2 | 1.827192 | 1 | 40 | 150 | Cu2+_ion
4 | 158.3615 | 0.0591975 | -0.0025087 | 2 | 1.827192 | 1 | 40 | 150 | Cu2+_ion
4 | 125.558 | 0.0595413 | -0.0027405 | 2 | 1.827192 | 1 | 40 | 150 | Cu2+_ion
4 | 100.4464 | 0.0599253 | -0.0029774 | 2 | 1.827192 | 1 | 40 | 150 | Cu2+_ion
4 | 79.00281 | 0.0604308 | -0.0032266 | 2 | 1.827192 | 1 | 40 | 150 | Cu2+_ion
4 | 63.3446 | 0.0609411 | -0.0034378 | 2 | 1.827192 | 1 | 40 | 150 | Cu2+_ion
4 | 50.22321 | 0.0615354 | -0.0036298 | 2 | 1.827192 | 1 | 40 | 150 | Cu2+_ion
4 | 38.42213 | 0.0622488 | -0.003817 | 2 | 1.827192 | 1 | 40 | 150 | Cu2+_ion
4 | 31.25 | 0.062818 | -0.0039063 | 2 | 1.827192 | 1 | 40 | 150 | Cu2+_ion
4 | 24.93351 | 0.0634359 | -0.0039627 | 2 | 1.827192 | 1 | 40 | 150 | Cu2+_ion
4 | 19.86229 | 0.0641258 | -0.0039942 | 2 | 1.827192 | 1 | 40 | 150 | Cu2+_ion
4 | 15.625 | 0.064732 | -0.0040478 | 2 | 1.827192 | 1 | 40 | 150 | Cu2+_ion
4 | 12.40079 | 0.0653131 | -0.0040999 | 2 | 1.827192 | 1 | 40 | 150 | Cu2+_ion
4 | 9.93114 | 0.0658313 | -0.0042089 | 2 | 1.827192 | 1 | 40 | 150 | Cu2+_ion
4 | 7.944915 | 0.0663979 | -0.0043224 | 2 | 1.827192 | 1 | 40 | 150 | Cu2+_ion
4 | 6.317385 | 0.0670152 | -0.0044869 | 2 | 1.827192 | 1 | 40 | 150 | Cu2+_ion
4 | 5.008013 | 0.067678 | -0.0046613 | 2 | 1.827192 | 1 | 40 | 150 | Cu2+_ion
4 | 3.945707 | 0.0684344 | -0.0048033 | 2 | 1.827192 | 1 | 40 | 150 | Cu2+_ion
4 | 3.158693 | 0.0691531 | -0.0049253 | 2 | 1.827192 | 1 | 40 | 150 | Cu2+_ion
4 | 2.504006 | 0.070001 | -0.0050408 | 2 | 1.827192 | 1 | 40 | 150 | Cu2+_ion
4 | 1.998082 | 0.0708351 | -0.0050727 | 2 | 1.827192 | 1 | 40 | 150 | Cu2+_ion
4 | 1.584686 | 0.0716 | -0.0051262 | 2 | 1.827192 | 1 | 40 | 150 | Cu2+_ion
4 | 1.266892 | 0.072421 | -0.0050937 | 2 | 1.827192 | 1 | 40 | 150 | Cu2+_ion
4 | 0.999041 | 0.073268 | -0.0050839 | 2 | 1.827192 | 1 | 40 | 150 | Cu2+_ion
4 | 0.7923428 | 0.0741029 | -0.0050087 | 2 | 1.827192 | 1 | 40 | 150 | Cu2+_ion
4 | 0.6334459 | 0.0748917 | -0.004896 | 2 | 1.827192 | 1 | 40 | 150 | Cu2+_ion
4 | 0.5040323 | 0.0757033 | -0.0047789 | 2 | 1.827192 | 1 | 40 | 150 | Cu2+_ion
4 | 0.400641 | 0.0764486 | -0.0045966 | 2 | 1.827192 | 1 | 40 | 150 | Cu2+_ion
4 | 0.316723 | 0.0772129 | -0.0043253 | 2 | 1.827192 | 1 | 40 | 150 | Cu2+_ion
4 | 0.2520161 | 0.0779408 | -0.0040028 | 2 | 1.827192 | 1 | 40 | 150 | Cu2+_ion
4 | 0.2003205 | 0.0785797 | -0.0037419 | 2 | 1.827192 | 1 | 40 | 150 | Cu2+_ion
4 | 0.1588983 | 0.0792599 | -0.0032611 | 2 | 1.827192 | 1 | 40 | 150 | Cu2+_ion
4 | 0.1260081 | 0.0797246 | -0.0029065 | 2 | 1.827192 | 1 | 40 | 150 | Cu2+_ion
4 | 0.1001603 | 0.0800505 | -0.0025114 | 2 | 1.827192 | 1 | 40 | 150 | Cu2+_ion
4 | 0.0794492 | 0.0804225 | -0.002055 | 2 | 1.827192 | 1 | 40 | 150 | Cu2+_ion
4 | 0.0631739 | 0.0807175 | -0.0017385 | 2 | 1.827192 | 1 | 40 | 150 | Cu2+_ion
4 | 0.0501337 | 0.0809478 | -0.0013088 | 2 | 1.827192 | 1 | 40 | 150 | Cu2+_ion
4 | 0.0398258 | 0.0810946 | -0.001066 | 2 | 1.827192 | 1 | 40 | 150 | Cu2+_ion
4 | 0.0316296 | 0.0812112 | -0.0006989 | 2 | 1.827192 | 1 | 40 | 150 | Cu2+_ion
4 | 0.0251206 | 0.0814275 | -0.0005178 | 2 | 1.827192 | 1 | 40 | 150 | Cu2+_ion
4 | 0.0199553 | 0.0814652 | -0.0003442 | 2 | 1.827192 | 1 | 40 | 150 | Cu2+_ion
4 | 0.0158522 | 0.0816498 | -0.0001694 | 2 | 1.827192 | 1 | 40 | 150 | Cu2+_ion
4 | 0.0125907 | 0.0817676 | -3.531942e-05 | 2 | 1.827192 | 1 | 40 | 150 | Cu2+_ion
4 | 0.0100011 | 0.0819923 | 0.0001647 | 2 | 1.827192 | 1 | 40 | 150 | Cu2+_ion
6 | 20015.62 | 0.0535951 | -0.0009307 | 2 | 1.837378 | 1 | 40 | 150 | Cu2+_ion
6 | 15890.62 | 0.0538979 | -0.001305 | 2 | 1.837378 | 1 | 40 | 150 | Cu2+_ion
6 | 12609.38 | 0.0542618 | -0.0016296 | 2 | 1.837378 | 1 | 40 | 150 | Cu2+_ion
6 | 10078.13 | 0.0546584 | -0.0018794 | 2 | 1.837378 | 1 | 40 | 150 | Cu2+_ion
6 | 8015.625 | 0.0550847 | -0.0021108 | 2 | 1.837378 | 1 | 40 | 150 | Cu2+_ion
6 | 6328.125 | 0.0555392 | -0.0022465 | 2 | 1.837378 | 1 | 40 | 150 | Cu2+_ion
6 | 5015.625 | 0.0559823 | -0.0023384 | 2 | 1.837378 | 1 | 40 | 150 | Cu2+_ion
6 | 3984.375 | 0.0564599 | -0.0023784 | 2 | 1.837378 | 1 | 40 | 150 | Cu2+_ion
6 | 3170.956 | 0.0568888 | -0.0023701 | 2 | 1.837378 | 1 | 40 | 150 | Cu2+_ion
6 | 2527.573 | 0.0572914 | -0.0023144 | 2 | 1.837378 | 1 | 40 | 150 | Cu2+_ion
6 | 1976.103 | 0.0576874 | -0.0022524 | 2 | 1.837378 | 1 | 40 | 150 | Cu2+_ion
6 | 1577.524 | 0.057993 | -0.0021731 | 2 | 1.837378 | 1 | 40 | 150 | Cu2+_ion
6 | 1265.625 | 0.0582883 | -0.0020973 | 2 | 1.837378 | 1 | 40 | 150 | Cu2+_ion
6 | 998.264 | 0.0585926 | -0.0020416 | 2 | 1.837378 | 1 | 40 | 150 | Cu2+_ion
6 | 796.875 | 0.0588464 | -0.0020174 | 2 | 1.837378 | 1 | 40 | 150 | Cu2+_ion
6 | 627.7902 | 0.0590973 | -0.002012 | 2 | 1.837378 | 1 | 40 | 150 | Cu2+_ion
6 | 505.5147 | 0.0593228 | -0.0020194 | 2 | 1.837378 | 1 | 40 | 150 | Cu2+_ion
6 | 397.9953 | 0.0595579 | -0.0020644 | 2 | 1.837378 | 1 | 40 | 150 | Cu2+_ion
6 | 315.5048 | 0.059818 | -0.00215 | 2 | 1.837378 | 1 | 40 | 150 | Cu2+_ion
6 | 252.4038 | 0.0600568 | -0.0022547 | 2 | 1.837378 | 1 | 40 | 150 | Cu2+_ion
6 | 198.6229 | 0.060324 | -0.002415 | 2 | 1.837378 | 1 | 40 | 150 | Cu2+_ion
6 | 158.3615 | 0.0606247 | -0.0025996 | 2 | 1.837378 | 1 | 40 | 150 | Cu2+_ion
6 | 125.558 | 0.060986 | -0.0028137 | 2 | 1.837378 | 1 | 40 | 150 | Cu2+_ion
6 | 100.4464 | 0.0613777 | -0.0030472 | 2 | 1.837378 | 1 | 40 | 150 | Cu2+_ion
6 | 79.00281 | 0.0618589 | -0.0033014 | 2 | 1.837378 | 1 | 40 | 150 | Cu2+_ion
6 | 63.3446 | 0.0623631 | -0.0035253 | 2 | 1.837378 | 1 | 40 | 150 | Cu2+_ion
6 | 50.22321 | 0.0629135 | -0.0037369 | 2 | 1.837378 | 1 | 40 | 150 | Cu2+_ion
6 | 38.42213 | 0.0636591 | -0.0039455 | 2 | 1.837378 | 1 | 40 | 150 | Cu2+_ion
6 | 31.25 | 0.0642149 | -0.0040767 | 2 | 1.837378 | 1 | 40 | 150 | Cu2+_ion
6 | 24.93351 | 0.064835 | -0.0041934 | 2 | 1.837378 | 1 | 40 | 150 | Cu2+_ion
6 | 19.86229 | 0.0655295 | -0.0042939 | 2 | 1.837378 | 1 | 40 | 150 | Cu2+_ion
6 | 15.625 | 0.0661724 | -0.0044225 | 2 | 1.837378 | 1 | 40 | 150 | Cu2+_ion
6 | 12.40079 | 0.0668169 | -0.0045934 | 2 | 1.837378 | 1 | 40 | 150 | Cu2+_ion
6 | 9.93114 | 0.0673598 | -0.0047845 | 2 | 1.837378 | 1 | 40 | 150 | Cu2+_ion
6 | 7.944915 | 0.0680344 | -0.0050284 | 2 | 1.837378 | 1 | 40 | 150 | Cu2+_ion
6 | 6.317385 | 0.0687303 | -0.0052862 | 2 | 1.837378 | 1 | 40 | 150 | Cu2+_ion
6 | 5.008013 | 0.0695124 | -0.0055519 | 2 | 1.837378 | 1 | 40 | 150 | Cu2+_ion
6 | 3.945707 | 0.0704674 | -0.0058225 | 2 | 1.837378 | 1 | 40 | 150 | Cu2+_ion
6 | 3.158693 | 0.0713345 | -0.0060345 | 2 | 1.837378 | 1 | 40 | 150 | Cu2+_ion
6 | 2.504006 | 0.072332 | -0.0062294 | 2 | 1.837378 | 1 | 40 | 150 | Cu2+_ion
6 | 1.998082 | 0.0733487 | -0.0063473 | 2 | 1.837378 | 1 | 40 | 150 | Cu2+_ion
6 | 1.584686 | 0.0744039 | -0.0064174 | 2 | 1.837378 | 1 | 40 | 150 | Cu2+_ion
6 | 1.266892 | 0.0754211 | -0.0064533 | 2 | 1.837378 | 1 | 40 | 150 | Cu2+_ion
6 | 0.999041 | 0.0764793 | -0.0064441 | 2 | 1.837378 | 1 | 40 | 150 | Cu2+_ion
6 | 0.7923428 | 0.0775498 | -0.0064087 | 2 | 1.837378 | 1 | 40 | 150 | Cu2+_ion
6 | 0.6334459 | 0.0786595 | -0.0062785 | 2 | 1.837378 | 1 | 40 | 150 | Cu2+_ion
6 | 0.5040323 | 0.0795728 | -0.0061085 | 2 | 1.837378 | 1 | 40 | 150 | Cu2+_ion
6 | 0.400641 | 0.0805442 | -0.0058845 | 2 | 1.837378 | 1 | 40 | 150 | Cu2+_ion
6 | 0.316723 | 0.0816263 | -0.0055475 | 2 | 1.837378 | 1 | 40 | 150 | Cu2+_ion
6 | 0.2520161 | 0.0825417 | -0.0052204 | 2 | 1.837378 | 1 | 40 | 150 | Cu2+_ion
6 | 0.2003205 | 0.0833936 | -0.0047014 | 2 | 1.837378 | 1 | 40 | 150 | Cu2+_ion
6 | 0.1588983 | 0.0841367 | -0.0043487 | 2 | 1.837378 | 1 | 40 | 150 | Cu2+_ion
6 | 0.1260081 | 0.0847215 | -0.0037648 | 2 | 1.837378 | 1 | 40 | 150 | Cu2+_ion
6 | 0.1001603 | 0.0853627 | -0.0032778 | 2 | 1.837378 | 1 | 40 | 150 | Cu2+_ion
6 | 0.0794492 | 0.085804 | -0.0028325 | 2 | 1.837378 | 1 | 40 | 150 | Cu2+_ion
6 | 0.0631739 | 0.0861054 | -0.0022645 | 2 | 1.837378 | 1 | 40 | 150 | Cu2+_ion
6 | 0.0501337 | 0.0864068 | -0.0017795 | 2 | 1.837378 | 1 | 40 | 150 | Cu2+_ion
6 | 0.0398258 | 0.0865862 | -0.0013656 | 2 | 1.837378 | 1 | 40 | 150 | Cu2+_ion
6 | 0.0316296 | 0.0867983 | -0.0009534 | 2 | 1.837378 | 1 | 40 | 150 | Cu2+_ion
6 | 0.0251206 | 0.0867529 | -0.0006102 | 2 | 1.837378 | 1 | 40 | 150 | Cu2+_ion
6 | 0.0199553 | 0.0870002 | -0.0003213 | 2 | 1.837378 | 1 | 40 | 150 | Cu2+_ion
6 | 0.0158522 | 0.0870367 | -0.0001515 | 2 | 1.837378 | 1 | 40 | 150 | Cu2+_ion
6 | 0.0125907 | 0.0872836 | 1.697476e-05 | 2 | 1.837378 | 1 | 40 | 150 | Cu2+_ion
6 | 0.0100011 | 0.0874823 | 0.0001011 | 2 | 1.837378 | 1 | 40 | 150 | Cu2+_ion