## Sheet1
Time(h) | Freq | Zreal | Zimag | ppm | mean_voltage | current | temperature | flow | Label
0 | 20015.62 | 0.0540131 | -0.0015599 | 2 | 1.856639 | 1 | 40 | 150 | Cu2+_ion
0 | 15890.62 | 0.0543914 | -0.0019937 | 2 | 1.856639 | 1 | 40 | 150 | Cu2+_ion
0 | 12609.38 | 0.0548353 | -0.0024096 | 2 | 1.856639 | 1 | 40 | 150 | Cu2+_ion
0 | 10078.13 | 0.0553249 | -0.00276 | 2 | 1.856639 | 1 | 40 | 150 | Cu2+_ion
0 | 8015.625 | 0.0558741 | -0.0030557 | 2 | 1.856639 | 1 | 40 | 150 | Cu2+_ion
0 | 6328.125 | 0.0565062 | -0.0032952 | 2 | 1.856639 | 1 | 40 | 150 | Cu2+_ion
0 | 5015.625 | 0.0571722 | -0.0034562 | 2 | 1.856639 | 1 | 40 | 150 | Cu2+_ion
0 | 3984.375 | 0.0578105 | -0.0035453 | 2 | 1.856639 | 1 | 40 | 150 | Cu2+_ion
0 | 3170.956 | 0.0584943 | -0.0035515 | 2 | 1.856639 | 1 | 40 | 150 | Cu2+_ion
0 | 2527.573 | 0.0591265 | -0.0034784 | 2 | 1.856639 | 1 | 40 | 150 | Cu2+_ion
0 | 1976.103 | 0.0597315 | -0.0033463 | 2 | 1.856639 | 1 | 40 | 150 | Cu2+_ion
0 | 1577.524 | 0.0602521 | -0.0032003 | 2 | 1.856639 | 1 | 40 | 150 | Cu2+_ion
0 | 1265.625 | 0.0607144 | -0.0030381 | 2 | 1.856639 | 1 | 40 | 150 | Cu2+_ion
0 | 998.264 | 0.0611263 | -0.0028707 | 2 | 1.856639 | 1 | 40 | 150 | Cu2+_ion
0 | 796.875 | 0.0614754 | -0.0027397 | 2 | 1.856639 | 1 | 40 | 150 | Cu2+_ion
0 | 627.7902 | 0.0618042 | -0.0026203 | 2 | 1.856639 | 1 | 40 | 150 | Cu2+_ion
0 | 505.5147 | 0.0621004 | -0.0025433 | 2 | 1.856639 | 1 | 40 | 150 | Cu2+_ion
0 | 397.9953 | 0.0624071 | -0.0024987 | 2 | 1.856639 | 1 | 40 | 150 | Cu2+_ion
0 | 315.5048 | 0.0626671 | -0.0024968 | 2 | 1.856639 | 1 | 40 | 150 | Cu2+_ion
0 | 252.4038 | 0.0629328 | -0.0025444 | 2 | 1.856639 | 1 | 40 | 150 | Cu2+_ion
0 | 198.6229 | 0.0632293 | -0.002643 | 2 | 1.856639 | 1 | 40 | 150 | Cu2+_ion
0 | 158.3615 | 0.0635102 | -0.0027775 | 2 | 1.856639 | 1 | 40 | 150 | Cu2+_ion
0 | 125.558 | 0.0638595 | -0.00296 | 2 | 1.856639 | 1 | 40 | 150 | Cu2+_ion
0 | 100.4464 | 0.0642268 | -0.003182 | 2 | 1.856639 | 1 | 40 | 150 | Cu2+_ion
0 | 79.00281 | 0.0646872 | -0.003435 | 2 | 1.856639 | 1 | 40 | 150 | Cu2+_ion
0 | 63.3446 | 0.0651263 | -0.0036797 | 2 | 1.856639 | 1 | 40 | 150 | Cu2+_ion
0 | 50.22321 | 0.0656888 | -0.0039519 | 2 | 1.856639 | 1 | 40 | 150 | Cu2+_ion
0 | 38.42213 | 0.0663567 | -0.0042568 | 2 | 1.856639 | 1 | 40 | 150 | Cu2+_ion
0 | 31.25 | 0.0668986 | -0.0045033 | 2 | 1.856639 | 1 | 40 | 150 | Cu2+_ion
0 | 24.93351 | 0.0675493 | -0.0047512 | 2 | 1.856639 | 1 | 40 | 150 | Cu2+_ion
0 | 19.86229 | 0.0683623 | -0.0050517 | 2 | 1.856639 | 1 | 40 | 150 | Cu2+_ion
0 | 15.625 | 0.0690798 | -0.0054119 | 2 | 1.856639 | 1 | 40 | 150 | Cu2+_ion
0 | 12.40079 | 0.0697891 | -0.0058102 | 2 | 1.856639 | 1 | 40 | 150 | Cu2+_ion
0 | 9.93114 | 0.0705914 | -0.0062451 | 2 | 1.856639 | 1 | 40 | 150 | Cu2+_ion
0 | 7.944915 | 0.0714505 | -0.0067155 | 2 | 1.856639 | 1 | 40 | 150 | Cu2+_ion
0 | 6.317385 | 0.0723833 | -0.007209 | 2 | 1.856639 | 1 | 40 | 150 | Cu2+_ion
0 | 5.008013 | 0.0735601 | -0.0077504 | 2 | 1.856639 | 1 | 40 | 150 | Cu2+_ion
0 | 3.945707 | 0.0748029 | -0.0082593 | 2 | 1.856639 | 1 | 40 | 150 | Cu2+_ion
0 | 3.158693 | 0.076103 | -0.0086883 | 2 | 1.856639 | 1 | 40 | 150 | Cu2+_ion
0 | 2.504006 | 0.0774942 | -0.0090168 | 2 | 1.856639 | 1 | 40 | 150 | Cu2+_ion
0 | 1.998082 | 0.078999 | -0.0093023 | 2 | 1.856639 | 1 | 40 | 150 | Cu2+_ion
0 | 1.584686 | 0.0805538 | -0.00952 | 2 | 1.856639 | 1 | 40 | 150 | Cu2+_ion
0 | 1.266892 | 0.0820404 | -0.0096288 | 2 | 1.856639 | 1 | 40 | 150 | Cu2+_ion
0 | 0.999041 | 0.0836498 | -0.0096223 | 2 | 1.856639 | 1 | 40 | 150 | Cu2+_ion
0 | 0.7923428 | 0.0853113 | -0.0095805 | 2 | 1.856639 | 1 | 40 | 150 | Cu2+_ion
0 | 0.6334459 | 0.0868233 | -0.0094887 | 2 | 1.856639 | 1 | 40 | 150 | Cu2+_ion
0 | 0.5040323 | 0.0883514 | -0.009275 | 2 | 1.856639 | 1 | 40 | 150 | Cu2+_ion
0 | 0.400641 | 0.0898998 | -0.0089034 | 2 | 1.856639 | 1 | 40 | 150 | Cu2+_ion
0 | 0.316723 | 0.0913025 | -0.0084967 | 2 | 1.856639 | 1 | 40 | 150 | Cu2+_ion
0 | 0.2520161 | 0.0927204 | -0.0079318 | 2 | 1.856639 | 1 | 40 | 150 | Cu2+_ion
0 | 0.2003205 | 0.0938796 | -0.0072018 | 2 | 1.856639 | 1 | 40 | 150 | Cu2+_ion
0 | 0.1588983 | 0.094991 | -0.0065885 | 2 | 1.856639 | 1 | 40 | 150 | Cu2+_ion
0 | 0.1260081 | 0.0959742 | -0.0058353 | 2 | 1.856639 | 1 | 40 | 150 | Cu2+_ion
0 | 0.1001603 | 0.0967017 | -0.0048331 | 2 | 1.856639 | 1 | 40 | 150 | Cu2+_ion
0 | 0.0794492 | 0.0973285 | -0.0041829 | 2 | 1.856639 | 1 | 40 | 150 | Cu2+_ion
0 | 0.0631739 | 0.0979099 | -0.0034742 | 2 | 1.856639 | 1 | 40 | 150 | Cu2+_ion
0 | 0.0501337 | 0.0981992 | -0.0026665 | 2 | 1.856639 | 1 | 40 | 150 | Cu2+_ion
0 | 0.0398258 | 0.0985078 | -0.0020683 | 2 | 1.856639 | 1 | 40 | 150 | Cu2+_ion
0 | 0.0316296 | 0.0987907 | -0.0014669 | 2 | 1.856639 | 1 | 40 | 150 | Cu2+_ion
0 | 0.0251206 | 0.0989056 | -0.0010071 | 2 | 1.856639 | 1 | 40 | 150 | Cu2+_ion
0 | 0.0199553 | 0.0990238 | -0.0005199 | 2 | 1.856639 | 1 | 40 | 150 | Cu2+_ion
0 | 0.0158522 | 0.0991975 | -0.0002444 | 2 | 1.856639 | 1 | 40 | 150 | Cu2+_ion
0 | 0.0125907 | 0.0992826 | -9.62e-05 | 2 | 1.856639 | 1 | 40 | 150 | Cu2+_ion
0 | 0.0100011 | 0.0995079 | 0.0002308 | 2 | 1.856639 | 1 | 40 | 150 | Cu2+_ion
2 | 20015.62 | 0.054341 | -0.0018952 | 2 | 1.868217 | 1 | 40 | 150 | Cu2+_ion
2 | 15890.62 | 0.0547447 | -0.002365 | 2 | 1.868217 | 1 | 40 | 150 | Cu2+_ion
2 | 12609.38 | 0.0552205 | -0.0028038 | 2 | 1.868217 | 1 | 40 | 150 | Cu2+_ion
2 | 10078.13 | 0.0557622 | -0.0031896 | 2 | 1.868217 | 1 | 40 | 150 | Cu2+_ion
2 | 8015.625 | 0.0563699 | -0.003547 | 2 | 1.868217 | 1 | 40 | 150 | Cu2+_ion
2 | 6328.125 | 0.0570674 | -0.0038512 | 2 | 1.868217 | 1 | 40 | 150 | Cu2+_ion
2 | 5015.625 | 0.0578032 | -0.004085 | 2 | 1.868217 | 1 | 40 | 150 | Cu2+_ion
2 | 3984.375 | 0.0585773 | -0.004191 | 2 | 1.868217 | 1 | 40 | 150 | Cu2+_ion
2 | 3170.956 | 0.059381 | -0.0042459 | 2 | 1.868217 | 1 | 40 | 150 | Cu2+_ion
2 | 2527.573 | 0.060125 | -0.0041967 | 2 | 1.868217 | 1 | 40 | 150 | Cu2+_ion
2 | 1976.103 | 0.0609072 | -0.0040622 | 2 | 1.868217 | 1 | 40 | 150 | Cu2+_ion
2 | 1577.524 | 0.0615631 | -0.0039067 | 2 | 1.868217 | 1 | 40 | 150 | Cu2+_ion
2 | 1265.625 | 0.0621174 | -0.0036925 | 2 | 1.868217 | 1 | 40 | 150 | Cu2+_ion
2 | 998.264 | 0.0626701 | -0.0034731 | 2 | 1.868217 | 1 | 40 | 150 | Cu2+_ion
2 | 796.875 | 0.0630995 | -0.0032875 | 2 | 1.868217 | 1 | 40 | 150 | Cu2+_ion
2 | 627.7902 | 0.0635143 | -0.0030871 | 2 | 1.868217 | 1 | 40 | 150 | Cu2+_ion
2 | 505.5147 | 0.0638596 | -0.0029538 | 2 | 1.868217 | 1 | 40 | 150 | Cu2+_ion
2 | 397.9953 | 0.0642007 | -0.0028416 | 2 | 1.868217 | 1 | 40 | 150 | Cu2+_ion
2 | 315.5048 | 0.0644996 | -0.0027802 | 2 | 1.868217 | 1 | 40 | 150 | Cu2+_ion
2 | 252.4038 | 0.0647819 | -0.0027773 | 2 | 1.868217 | 1 | 40 | 150 | Cu2+_ion
2 | 198.6229 | 0.0650735 | -0.0028294 | 2 | 1.868217 | 1 | 40 | 150 | Cu2+_ion
2 | 158.3615 | 0.065374 | -0.0029317 | 2 | 1.868217 | 1 | 40 | 150 | Cu2+_ion
2 | 125.558 | 0.0656981 | -0.0030894 | 2 | 1.868217 | 1 | 40 | 150 | Cu2+_ion
2 | 100.4464 | 0.0660387 | -0.0032828 | 2 | 1.868217 | 1 | 40 | 150 | Cu2+_ion
2 | 79.00281 | 0.0664546 | -0.0035512 | 2 | 1.868217 | 1 | 40 | 150 | Cu2+_ion
2 | 63.3446 | 0.0668843 | -0.0038347 | 2 | 1.868217 | 1 | 40 | 150 | Cu2+_ion
2 | 50.22321 | 0.0673847 | -0.004163 | 2 | 1.868217 | 1 | 40 | 150 | Cu2+_ion
2 | 38.42213 | 0.0680636 | -0.0045608 | 2 | 1.868217 | 1 | 40 | 150 | Cu2+_ion
2 | 31.25 | 0.0686152 | -0.0049055 | 2 | 1.868217 | 1 | 40 | 150 | Cu2+_ion
2 | 24.93351 | 0.0692779 | -0.0052625 | 2 | 1.868217 | 1 | 40 | 150 | Cu2+_ion
2 | 19.86229 | 0.0701921 | -0.0057003 | 2 | 1.868217 | 1 | 40 | 150 | Cu2+_ion
2 | 15.625 | 0.0710249 | -0.0062156 | 2 | 1.868217 | 1 | 40 | 150 | Cu2+_ion
2 | 12.40079 | 0.071884 | -0.006774 | 2 | 1.868217 | 1 | 40 | 150 | Cu2+_ion
2 | 9.93114 | 0.0726952 | -0.007353 | 2 | 1.868217 | 1 | 40 | 150 | Cu2+_ion
2 | 7.944915 | 0.0737499 | -0.0079941 | 2 | 1.868217 | 1 | 40 | 150 | Cu2+_ion
2 | 6.317385 | 0.0748788 | -0.0086383 | 2 | 1.868217 | 1 | 40 | 150 | Cu2+_ion
2 | 5.008013 | 0.0762341 | -0.0093163 | 2 | 1.868217 | 1 | 40 | 150 | Cu2+_ion
2 | 3.945707 | 0.0777575 | -0.0099684 | 2 | 1.868217 | 1 | 40 | 150 | Cu2+_ion
2 | 3.158693 | 0.079304 | -0.0104879 | 2 | 1.868217 | 1 | 40 | 150 | Cu2+_ion
2 | 2.504006 | 0.0810216 | -0.0109345 | 2 | 1.868217 | 1 | 40 | 150 | Cu2+_ion
2 | 1.998082 | 0.082844 | -0.0112471 | 2 | 1.868217 | 1 | 40 | 150 | Cu2+_ion
2 | 1.584686 | 0.0846858 | -0.0115109 | 2 | 1.868217 | 1 | 40 | 150 | Cu2+_ion
2 | 1.266892 | 0.0865336 | -0.0116185 | 2 | 1.868217 | 1 | 40 | 150 | Cu2+_ion
2 | 0.999041 | 0.0885323 | -0.0116423 | 2 | 1.868217 | 1 | 40 | 150 | Cu2+_ion
2 | 0.7923428 | 0.0903438 | -0.011644 | 2 | 1.868217 | 1 | 40 | 150 | Cu2+_ion
2 | 0.6334459 | 0.0921222 | -0.0114665 | 2 | 1.868217 | 1 | 40 | 150 | Cu2+_ion
2 | 0.5040323 | 0.0939591 | -0.0111455 | 2 | 1.868217 | 1 | 40 | 150 | Cu2+_ion
2 | 0.400641 | 0.0957793 | -0.0107559 | 2 | 1.868217 | 1 | 40 | 150 | Cu2+_ion
2 | 0.316723 | 0.0974231 | -0.0101538 | 2 | 1.868217 | 1 | 40 | 150 | Cu2+_ion
2 | 0.2520161 | 0.0990226 | -0.0093995 | 2 | 1.868217 | 1 | 40 | 150 | Cu2+_ion
2 | 0.2003205 | 0.100381 | -0.0085807 | 2 | 1.868217 | 1 | 40 | 150 | Cu2+_ion
2 | 0.1588983 | 0.1016683 | -0.0076591 | 2 | 1.868217 | 1 | 40 | 150 | Cu2+_ion
2 | 0.1260081 | 0.1027362 | -0.0068176 | 2 | 1.868217 | 1 | 40 | 150 | Cu2+_ion
2 | 0.1001603 | 0.103667 | -0.0057208 | 2 | 1.868217 | 1 | 40 | 150 | Cu2+_ion
2 | 0.0794492 | 0.1042465 | -0.0048085 | 2 | 1.868217 | 1 | 40 | 150 | Cu2+_ion
2 | 0.0631739 | 0.104869 | -0.0039406 | 2 | 1.868217 | 1 | 40 | 150 | Cu2+_ion
2 | 0.0501337 | 0.1051475 | -0.0030427 | 2 | 1.868217 | 1 | 40 | 150 | Cu2+_ion
2 | 0.0398258 | 0.1053457 | -0.0022952 | 2 | 1.868217 | 1 | 40 | 150 | Cu2+_ion
2 | 0.0316296 | 0.1054841 | -0.0015811 | 2 | 1.868217 | 1 | 40 | 150 | Cu2+_ion
2 | 0.0251206 | 0.1055262 | -0.0010967 | 2 | 1.868217 | 1 | 40 | 150 | Cu2+_ion
2 | 0.0199553 | 0.1057107 | -0.0006053 | 2 | 1.868217 | 1 | 40 | 150 | Cu2+_ion
2 | 0.0158522 | 0.1058403 | -0.0002713 | 2 | 1.868217 | 1 | 40 | 150 | Cu2+_ion
2 | 0.0125907 | 0.105813 | 2.267979e-05 | 2 | 1.868217 | 1 | 40 | 150 | Cu2+_ion
2 | 0.0100011 | 0.1059961 | 0.0002195 | 2 | 1.868217 | 1 | 40 | 150 | Cu2+_ion
4 | 20015.62 | 0.0546716 | -0.002189 | 2 | 1.881542 | 1 | 40 | 150 | Cu2+_ion
4 | 15890.62 | 0.0550861 | -0.0026723 | 2 | 1.881542 | 1 | 40 | 150 | Cu2+_ion
4 | 12609.38 | 0.0555954 | -0.0031159 | 2 | 1.881542 | 1 | 40 | 150 | Cu2+_ion
4 | 10078.13 | 0.0561342 | -0.0035632 | 2 | 1.881542 | 1 | 40 | 150 | Cu2+_ion
4 | 8015.625 | 0.0567595 | -0.0039385 | 2 | 1.881542 | 1 | 40 | 150 | Cu2+_ion
4 | 6328.125 | 0.0575313 | -0.0043204 | 2 | 1.881542 | 1 | 40 | 150 | Cu2+_ion
4 | 5015.625 | 0.0583198 | -0.0046107 | 2 | 1.881542 | 1 | 40 | 150 | Cu2+_ion
4 | 3984.375 | 0.0591714 | -0.0048165 | 2 | 1.881542 | 1 | 40 | 150 | Cu2+_ion
4 | 3170.956 | 0.0600663 | -0.0048971 | 2 | 1.881542 | 1 | 40 | 150 | Cu2+_ion
4 | 2527.573 | 0.0609501 | -0.0049101 | 2 | 1.881542 | 1 | 40 | 150 | Cu2+_ion
4 | 1976.103 | 0.0618819 | -0.0047972 | 2 | 1.881542 | 1 | 40 | 150 | Cu2+_ion
4 | 1577.524 | 0.0626616 | -0.0046188 | 2 | 1.881542 | 1 | 40 | 150 | Cu2+_ion
4 | 1265.625 | 0.0633589 | -0.0044108 | 2 | 1.881542 | 1 | 40 | 150 | Cu2+_ion
4 | 998.264 | 0.0640467 | -0.0041424 | 2 | 1.881542 | 1 | 40 | 150 | Cu2+_ion
4 | 796.875 | 0.0645956 | -0.0038971 | 2 | 1.881542 | 1 | 40 | 150 | Cu2+_ion
4 | 627.7902 | 0.0651101 | -0.0036494 | 2 | 1.881542 | 1 | 40 | 150 | Cu2+_ion
4 | 505.5147 | 0.0655376 | -0.0034457 | 2 | 1.881542 | 1 | 40 | 150 | Cu2+_ion
4 | 397.9953 | 0.0659603 | -0.00326 | 2 | 1.881542 | 1 | 40 | 150 | Cu2+_ion
4 | 315.5048 | 0.0663144 | -0.0031372 | 2 | 1.881542 | 1 | 40 | 150 | Cu2+_ion
4 | 252.4038 | 0.0666286 | -0.0030686 | 2 | 1.881542 | 1 | 40 | 150 | Cu2+_ion
4 | 198.6229 | 0.0669487 | -0.0030592 | 2 | 1.881542 | 1 | 40 | 150 | Cu2+_ion
4 | 158.3615 | 0.0672267 | -0.0031168 | 2 | 1.881542 | 1 | 40 | 150 | Cu2+_ion
4 | 125.558 | 0.0675329 | -0.0032411 | 2 | 1.881542 | 1 | 40 | 150 | Cu2+_ion
4 | 100.4464 | 0.0678536 | -0.0034429 | 2 | 1.881542 | 1 | 40 | 150 | Cu2+_ion
4 | 79.00281 | 0.0682441 | -0.0037043 | 2 | 1.881542 | 1 | 40 | 150 | Cu2+_ion
4 | 63.3446 | 0.0686403 | -0.0040163 | 2 | 1.881542 | 1 | 40 | 150 | Cu2+_ion
4 | 50.22321 | 0.0691626 | -0.0044042 | 2 | 1.881542 | 1 | 40 | 150 | Cu2+_ion
4 | 38.42213 | 0.0698389 | -0.0049034 | 2 | 1.881542 | 1 | 40 | 150 | Cu2+_ion
4 | 31.25 | 0.0703616 | -0.0053244 | 2 | 1.881542 | 1 | 40 | 150 | Cu2+_ion
4 | 24.93351 | 0.0710358 | -0.0058124 | 2 | 1.881542 | 1 | 40 | 150 | Cu2+_ion
4 | 19.86229 | 0.0720422 | -0.0063922 | 2 | 1.881542 | 1 | 40 | 150 | Cu2+_ion
4 | 15.625 | 0.0730085 | -0.0070479 | 2 | 1.881542 | 1 | 40 | 150 | Cu2+_ion
4 | 12.40079 | 0.0738944 | -0.0077673 | 2 | 1.881542 | 1 | 40 | 150 | Cu2+_ion
4 | 9.93114 | 0.0749579 | -0.008485 | 2 | 1.881542 | 1 | 40 | 150 | Cu2+_ion
4 | 7.944915 | 0.0761572 | -0.0092467 | 2 | 1.881542 | 1 | 40 | 150 | Cu2+_ion
4 | 6.317385 | 0.0774763 | -0.0100389 | 2 | 1.881542 | 1 | 40 | 150 | Cu2+_ion
4 | 5.008013 | 0.0790787 | -0.0108415 | 2 | 1.881542 | 1 | 40 | 150 | Cu2+_ion
4 | 3.945707 | 0.0808676 | -0.0115655 | 2 | 1.881542 | 1 | 40 | 150 | Cu2+_ion
4 | 3.158693 | 0.082684 | -0.0121577 | 2 | 1.881542 | 1 | 40 | 150 | Cu2+_ion
4 | 2.504006 | 0.0845944 | -0.0126488 | 2 | 1.881542 | 1 | 40 | 150 | Cu2+_ion
4 | 1.998082 | 0.0866384 | -0.0130022 | 2 | 1.881542 | 1 | 40 | 150 | Cu2+_ion
4 | 1.584686 | 0.088848 | -0.013255 | 2 | 1.881542 | 1 | 40 | 150 | Cu2+_ion
4 | 1.266892 | 0.0908952 | -0.013385 | 2 | 1.881542 | 1 | 40 | 150 | Cu2+_ion
4 | 0.999041 | 0.0931011 | -0.013345 | 2 | 1.881542 | 1 | 40 | 150 | Cu2+_ion
4 | 0.7923428 | 0.0952224 | -0.0132728 | 2 | 1.881542 | 1 | 40 | 150 | Cu2+_ion
4 | 0.6334459 | 0.0972242 | -0.0129793 | 2 | 1.881542 | 1 | 40 | 150 | Cu2+_ion
4 | 0.5040323 | 0.0992139 | -0.0125445 | 2 | 1.881542 | 1 | 40 | 150 | Cu2+_ion
4 | 0.400641 | 0.1012517 | -0.012004 | 2 | 1.881542 | 1 | 40 | 150 | Cu2+_ion
4 | 0.316723 | 0.1029828 | -0.0112345 | 2 | 1.881542 | 1 | 40 | 150 | Cu2+_ion
4 | 0.2520161 | 0.1047142 | -0.0104326 | 2 | 1.881542 | 1 | 40 | 150 | Cu2+_ion
4 | 0.2003205 | 0.1061467 | -0.009514 | 2 | 1.881542 | 1 | 40 | 150 | Cu2+_ion
4 | 0.1588983 | 0.1074258 | -0.0083073 | 2 | 1.881542 | 1 | 40 | 150 | Cu2+_ion
4 | 0.1260081 | 0.1083383 | -0.007013 | 2 | 1.881542 | 1 | 40 | 150 | Cu2+_ion
4 | 0.1001603 | 0.1091809 | -0.0060739 | 2 | 1.881542 | 1 | 40 | 150 | Cu2+_ion
4 | 0.0794492 | 0.109739 | -0.0049133 | 2 | 1.881542 | 1 | 40 | 150 | Cu2+_ion
4 | 0.0631739 | 0.1102174 | -0.0038477 | 2 | 1.881542 | 1 | 40 | 150 | Cu2+_ion
4 | 0.0501337 | 0.1105183 | -0.0029378 | 2 | 1.881542 | 1 | 40 | 150 | Cu2+_ion
4 | 0.0398258 | 0.1107358 | -0.0021094 | 2 | 1.881542 | 1 | 40 | 150 | Cu2+_ion
4 | 0.0316296 | 0.1104619 | -0.0013565 | 2 | 1.881542 | 1 | 40 | 150 | Cu2+_ion
4 | 0.0251206 | 0.1105186 | -0.000809 | 2 | 1.881542 | 1 | 40 | 150 | Cu2+_ion
4 | 0.0199553 | 0.1106288 | -0.0003089 | 2 | 1.881542 | 1 | 40 | 150 | Cu2+_ion
4 | 0.0158522 | 0.110425 | 9.87e-05 | 2 | 1.881542 | 1 | 40 | 150 | Cu2+_ion
4 | 0.0125907 | 0.1104006 | 0.0004413 | 2 | 1.881542 | 1 | 40 | 150 | Cu2+_ion
4 | 0.0100011 | 0.1104563 | 0.0006894 | 2 | 1.881542 | 1 | 40 | 150 | Cu2+_ion
6 | 20015.62 | 0.0550048 | -0.0024411 | 2 | 1.895887 | 1 | 40 | 150 | Cu2+_ion
6 | 15890.62 | 0.0554212 | -0.0029192 | 2 | 1.895887 | 1 | 40 | 150 | Cu2+_ion
6 | 12609.38 | 0.0559159 | -0.0033817 | 2 | 1.895887 | 1 | 40 | 150 | Cu2+_ion
6 | 10078.13 | 0.0564908 | -0.0038236 | 2 | 1.895887 | 1 | 40 | 150 | Cu2+_ion
6 | 8015.625 | 0.0571368 | -0.0042632 | 2 | 1.895887 | 1 | 40 | 150 | Cu2+_ion
6 | 6328.125 | 0.0578937 | -0.0046676 | 2 | 1.895887 | 1 | 40 | 150 | Cu2+_ion
6 | 5015.625 | 0.0587583 | -0.005028 | 2 | 1.895887 | 1 | 40 | 150 | Cu2+_ion
6 | 3984.375 | 0.0596744 | -0.0053078 | 2 | 1.895887 | 1 | 40 | 150 | Cu2+_ion
6 | 3170.956 | 0.0606476 | -0.0054953 | 2 | 1.895887 | 1 | 40 | 150 | Cu2+_ion
6 | 2527.573 | 0.0616426 | -0.0055599 | 2 | 1.895887 | 1 | 40 | 150 | Cu2+_ion
6 | 1976.103 | 0.062693 | -0.0055222 | 2 | 1.895887 | 1 | 40 | 150 | Cu2+_ion
6 | 1577.524 | 0.0636453 | -0.0053702 | 2 | 1.895887 | 1 | 40 | 150 | Cu2+_ion
6 | 1265.625 | 0.0644937 | -0.0051812 | 2 | 1.895887 | 1 | 40 | 150 | Cu2+_ion
6 | 998.264 | 0.0653088 | -0.0048932 | 2 | 1.895887 | 1 | 40 | 150 | Cu2+_ion
6 | 796.875 | 0.0660079 | -0.0046062 | 2 | 1.895887 | 1 | 40 | 150 | Cu2+_ion
6 | 627.7902 | 0.0666727 | -0.0042848 | 2 | 1.895887 | 1 | 40 | 150 | Cu2+_ion
6 | 505.5147 | 0.0671812 | -0.0040372 | 2 | 1.895887 | 1 | 40 | 150 | Cu2+_ion
6 | 397.9953 | 0.0676602 | -0.0037757 | 2 | 1.895887 | 1 | 40 | 150 | Cu2+_ion
6 | 315.5048 | 0.0680903 | -0.0035809 | 2 | 1.895887 | 1 | 40 | 150 | Cu2+_ion
6 | 252.4038 | 0.0684528 | -0.0034423 | 2 | 1.895887 | 1 | 40 | 150 | Cu2+_ion
6 | 198.6229 | 0.06878 | -0.0033715 | 2 | 1.895887 | 1 | 40 | 150 | Cu2+_ion
6 | 158.3615 | 0.0691139 | -0.0033803 | 2 | 1.895887 | 1 | 40 | 150 | Cu2+_ion
6 | 125.558 | 0.0694268 | -0.0034671 | 2 | 1.895887 | 1 | 40 | 150 | Cu2+_ion
6 | 100.4464 | 0.0697203 | -0.003643 | 2 | 1.895887 | 1 | 40 | 150 | Cu2+_ion
6 | 79.00281 | 0.070084 | -0.0039165 | 2 | 1.895887 | 1 | 40 | 150 | Cu2+_ion
6 | 63.3446 | 0.070477 | -0.0042618 | 2 | 1.895887 | 1 | 40 | 150 | Cu2+_ion
6 | 50.22321 | 0.0709229 | -0.0046941 | 2 | 1.895887 | 1 | 40 | 150 | Cu2+_ion
6 | 38.42213 | 0.071589 | -0.0052615 | 2 | 1.895887 | 1 | 40 | 150 | Cu2+_ion
6 | 31.25 | 0.072217 | -0.005747 | 2 | 1.895887 | 1 | 40 | 150 | Cu2+_ion
6 | 24.93351 | 0.0729393 | -0.0063369 | 2 | 1.895887 | 1 | 40 | 150 | Cu2+_ion
6 | 19.86229 | 0.0740622 | -0.0070059 | 2 | 1.895887 | 1 | 40 | 150 | Cu2+_ion
6 | 15.625 | 0.0750088 | -0.0077813 | 2 | 1.895887 | 1 | 40 | 150 | Cu2+_ion
6 | 12.40079 | 0.0762058 | -0.0085935 | 2 | 1.895887 | 1 | 40 | 150 | Cu2+_ion
6 | 9.93114 | 0.0773127 | -0.0094049 | 2 | 1.895887 | 1 | 40 | 150 | Cu2+_ion
6 | 7.944915 | 0.078668 | -0.0102301 | 2 | 1.895887 | 1 | 40 | 150 | Cu2+_ion
6 | 6.317385 | 0.0801926 | -0.0110872 | 2 | 1.895887 | 1 | 40 | 150 | Cu2+_ion
6 | 5.008013 | 0.0819181 | -0.0118887 | 2 | 1.895887 | 1 | 40 | 150 | Cu2+_ion
6 | 3.945707 | 0.0839455 | -0.0126651 | 2 | 1.895887 | 1 | 40 | 150 | Cu2+_ion
6 | 3.158693 | 0.0858512 | -0.0132704 | 2 | 1.895887 | 1 | 40 | 150 | Cu2+_ion
6 | 2.504006 | 0.0880605 | -0.0136533 | 2 | 1.895887 | 1 | 40 | 150 | Cu2+_ion
6 | 1.998082 | 0.0901948 | -0.0140376 | 2 | 1.895887 | 1 | 40 | 150 | Cu2+_ion
6 | 1.584686 | 0.0924743 | -0.0142132 | 2 | 1.895887 | 1 | 40 | 150 | Cu2+_ion
6 | 1.266892 | 0.0945964 | -0.0142348 | 2 | 1.895887 | 1 | 40 | 150 | Cu2+_ion
6 | 0.999041 | 0.0970295 | -0.0141215 | 2 | 1.895887 | 1 | 40 | 150 | Cu2+_ion
6 | 0.7923428 | 0.0992246 | -0.0139771 | 2 | 1.895887 | 1 | 40 | 150 | Cu2+_ion
6 | 0.6334459 | 0.1012891 | -0.0135266 | 2 | 1.895887 | 1 | 40 | 150 | Cu2+_ion
6 | 0.5040323 | 0.1033848 | -0.0129491 | 2 | 1.895887 | 1 | 40 | 150 | Cu2+_ion
6 | 0.400641 | 0.1052593 | -0.0122479 | 2 | 1.895887 | 1 | 40 | 150 | Cu2+_ion
6 | 0.316723 | 0.1071421 | -0.0112872 | 2 | 1.895887 | 1 | 40 | 150 | Cu2+_ion
6 | 0.2520161 | 0.1087867 | -0.0101658 | 2 | 1.895887 | 1 | 40 | 150 | Cu2+_ion
6 | 0.2003205 | 0.1101103 | -0.0089597 | 2 | 1.895887 | 1 | 40 | 150 | Cu2+_ion
6 | 0.1588983 | 0.1113903 | -0.0077349 | 2 | 1.895887 | 1 | 40 | 150 | Cu2+_ion
6 | 0.1260081 | 0.1120789 | -0.0065238 | 2 | 1.895887 | 1 | 40 | 150 | Cu2+_ion
6 | 0.1001603 | 0.1126604 | -0.0051863 | 2 | 1.895887 | 1 | 40 | 150 | Cu2+_ion
6 | 0.0794492 | 0.1130433 | -0.0040531 | 2 | 1.895887 | 1 | 40 | 150 | Cu2+_ion
6 | 0.0631739 | 0.1132981 | -0.0028946 | 2 | 1.895887 | 1 | 40 | 150 | Cu2+_ion
6 | 0.0501337 | 0.1133036 | -0.0020675 | 2 | 1.895887 | 1 | 40 | 150 | Cu2+_ion
6 | 0.0398258 | 0.1132855 | -0.0011092 | 2 | 1.895887 | 1 | 40 | 150 | Cu2+_ion
6 | 0.0316296 | 0.1131621 | -0.0004759 | 2 | 1.895887 | 1 | 40 | 150 | Cu2+_ion
6 | 0.0251206 | 0.1128572 | 7.062106e-05 | 2 | 1.895887 | 1 | 40 | 150 | Cu2+_ion
6 | 0.0199553 | 0.1127486 | 0.0004699 | 2 | 1.895887 | 1 | 40 | 150 | Cu2+_ion
6 | 0.0158522 | 0.1124655 | 0.0008628 | 2 | 1.895887 | 1 | 40 | 150 | Cu2+_ion
6 | 0.0125907 | 0.1123119 | 0.0012034 | 2 | 1.895887 | 1 | 40 | 150 | Cu2+_ion
6 | 0.0100011 | 0.1121597 | 0.0013573 | 2 | 1.895887 | 1 | 40 | 150 | Cu2+_ion