## Sheet1
Time(h) | Freq | Zreal | Zimag | ppm | mean_voltage | current | temperature | flow | Label
0 | 20015.62 | 0.0546716 | -0.002189 | 2 | 1.881542 | 1 | 40 | 150 | Cu2+_ion
0 | 15890.62 | 0.0550861 | -0.0026723 | 2 | 1.881542 | 1 | 40 | 150 | Cu2+_ion
0 | 12609.38 | 0.0555954 | -0.0031159 | 2 | 1.881542 | 1 | 40 | 150 | Cu2+_ion
0 | 10078.13 | 0.0561342 | -0.0035632 | 2 | 1.881542 | 1 | 40 | 150 | Cu2+_ion
0 | 8015.625 | 0.0567595 | -0.0039385 | 2 | 1.881542 | 1 | 40 | 150 | Cu2+_ion
0 | 6328.125 | 0.0575313 | -0.0043204 | 2 | 1.881542 | 1 | 40 | 150 | Cu2+_ion
0 | 5015.625 | 0.0583198 | -0.0046107 | 2 | 1.881542 | 1 | 40 | 150 | Cu2+_ion
0 | 3984.375 | 0.0591714 | -0.0048165 | 2 | 1.881542 | 1 | 40 | 150 | Cu2+_ion
0 | 3170.956 | 0.0600663 | -0.0048971 | 2 | 1.881542 | 1 | 40 | 150 | Cu2+_ion
0 | 2527.573 | 0.0609501 | -0.0049101 | 2 | 1.881542 | 1 | 40 | 150 | Cu2+_ion
0 | 1976.103 | 0.0618819 | -0.0047972 | 2 | 1.881542 | 1 | 40 | 150 | Cu2+_ion
0 | 1577.524 | 0.0626616 | -0.0046188 | 2 | 1.881542 | 1 | 40 | 150 | Cu2+_ion
0 | 1265.625 | 0.0633589 | -0.0044108 | 2 | 1.881542 | 1 | 40 | 150 | Cu2+_ion
0 | 998.264 | 0.0640467 | -0.0041424 | 2 | 1.881542 | 1 | 40 | 150 | Cu2+_ion
0 | 796.875 | 0.0645956 | -0.0038971 | 2 | 1.881542 | 1 | 40 | 150 | Cu2+_ion
0 | 627.7902 | 0.0651101 | -0.0036494 | 2 | 1.881542 | 1 | 40 | 150 | Cu2+_ion
0 | 505.5147 | 0.0655376 | -0.0034457 | 2 | 1.881542 | 1 | 40 | 150 | Cu2+_ion
0 | 397.9953 | 0.0659603 | -0.00326 | 2 | 1.881542 | 1 | 40 | 150 | Cu2+_ion
0 | 315.5048 | 0.0663144 | -0.0031372 | 2 | 1.881542 | 1 | 40 | 150 | Cu2+_ion
0 | 252.4038 | 0.0666286 | -0.0030686 | 2 | 1.881542 | 1 | 40 | 150 | Cu2+_ion
0 | 198.6229 | 0.0669487 | -0.0030592 | 2 | 1.881542 | 1 | 40 | 150 | Cu2+_ion
0 | 158.3615 | 0.0672267 | -0.0031168 | 2 | 1.881542 | 1 | 40 | 150 | Cu2+_ion
0 | 125.558 | 0.0675329 | -0.0032411 | 2 | 1.881542 | 1 | 40 | 150 | Cu2+_ion
0 | 100.4464 | 0.0678536 | -0.0034429 | 2 | 1.881542 | 1 | 40 | 150 | Cu2+_ion
0 | 79.00281 | 0.0682441 | -0.0037043 | 2 | 1.881542 | 1 | 40 | 150 | Cu2+_ion
0 | 63.3446 | 0.0686403 | -0.0040163 | 2 | 1.881542 | 1 | 40 | 150 | Cu2+_ion
0 | 50.22321 | 0.0691626 | -0.0044042 | 2 | 1.881542 | 1 | 40 | 150 | Cu2+_ion
0 | 38.42213 | 0.0698389 | -0.0049034 | 2 | 1.881542 | 1 | 40 | 150 | Cu2+_ion
0 | 31.25 | 0.0703616 | -0.0053244 | 2 | 1.881542 | 1 | 40 | 150 | Cu2+_ion
0 | 24.93351 | 0.0710358 | -0.0058124 | 2 | 1.881542 | 1 | 40 | 150 | Cu2+_ion
0 | 19.86229 | 0.0720422 | -0.0063922 | 2 | 1.881542 | 1 | 40 | 150 | Cu2+_ion
0 | 15.625 | 0.0730085 | -0.0070479 | 2 | 1.881542 | 1 | 40 | 150 | Cu2+_ion
0 | 12.40079 | 0.0738944 | -0.0077673 | 2 | 1.881542 | 1 | 40 | 150 | Cu2+_ion
0 | 9.93114 | 0.0749579 | -0.008485 | 2 | 1.881542 | 1 | 40 | 150 | Cu2+_ion
0 | 7.944915 | 0.0761572 | -0.0092467 | 2 | 1.881542 | 1 | 40 | 150 | Cu2+_ion
0 | 6.317385 | 0.0774763 | -0.0100389 | 2 | 1.881542 | 1 | 40 | 150 | Cu2+_ion
0 | 5.008013 | 0.0790787 | -0.0108415 | 2 | 1.881542 | 1 | 40 | 150 | Cu2+_ion
0 | 3.945707 | 0.0808676 | -0.0115655 | 2 | 1.881542 | 1 | 40 | 150 | Cu2+_ion
0 | 3.158693 | 0.082684 | -0.0121577 | 2 | 1.881542 | 1 | 40 | 150 | Cu2+_ion
0 | 2.504006 | 0.0845944 | -0.0126488 | 2 | 1.881542 | 1 | 40 | 150 | Cu2+_ion
0 | 1.998082 | 0.0866384 | -0.0130022 | 2 | 1.881542 | 1 | 40 | 150 | Cu2+_ion
0 | 1.584686 | 0.088848 | -0.013255 | 2 | 1.881542 | 1 | 40 | 150 | Cu2+_ion
0 | 1.266892 | 0.0908952 | -0.013385 | 2 | 1.881542 | 1 | 40 | 150 | Cu2+_ion
0 | 0.999041 | 0.0931011 | -0.013345 | 2 | 1.881542 | 1 | 40 | 150 | Cu2+_ion
0 | 0.7923428 | 0.0952224 | -0.0132728 | 2 | 1.881542 | 1 | 40 | 150 | Cu2+_ion
0 | 0.6334459 | 0.0972242 | -0.0129793 | 2 | 1.881542 | 1 | 40 | 150 | Cu2+_ion
0 | 0.5040323 | 0.0992139 | -0.0125445 | 2 | 1.881542 | 1 | 40 | 150 | Cu2+_ion
0 | 0.400641 | 0.1012517 | -0.012004 | 2 | 1.881542 | 1 | 40 | 150 | Cu2+_ion
0 | 0.316723 | 0.1029828 | -0.0112345 | 2 | 1.881542 | 1 | 40 | 150 | Cu2+_ion
0 | 0.2520161 | 0.1047142 | -0.0104326 | 2 | 1.881542 | 1 | 40 | 150 | Cu2+_ion
0 | 0.2003205 | 0.1061467 | -0.009514 | 2 | 1.881542 | 1 | 40 | 150 | Cu2+_ion
0 | 0.1588983 | 0.1074258 | -0.0083073 | 2 | 1.881542 | 1 | 40 | 150 | Cu2+_ion
0 | 0.1260081 | 0.1083383 | -0.007013 | 2 | 1.881542 | 1 | 40 | 150 | Cu2+_ion
0 | 0.1001603 | 0.1091809 | -0.0060739 | 2 | 1.881542 | 1 | 40 | 150 | Cu2+_ion
0 | 0.0794492 | 0.109739 | -0.0049133 | 2 | 1.881542 | 1 | 40 | 150 | Cu2+_ion
0 | 0.0631739 | 0.1102174 | -0.0038477 | 2 | 1.881542 | 1 | 40 | 150 | Cu2+_ion
0 | 0.0501337 | 0.1105183 | -0.0029378 | 2 | 1.881542 | 1 | 40 | 150 | Cu2+_ion
0 | 0.0398258 | 0.1107358 | -0.0021094 | 2 | 1.881542 | 1 | 40 | 150 | Cu2+_ion
0 | 0.0316296 | 0.1104619 | -0.0013565 | 2 | 1.881542 | 1 | 40 | 150 | Cu2+_ion
0 | 0.0251206 | 0.1105186 | -0.000809 | 2 | 1.881542 | 1 | 40 | 150 | Cu2+_ion
0 | 0.0199553 | 0.1106288 | -0.0003089 | 2 | 1.881542 | 1 | 40 | 150 | Cu2+_ion
0 | 0.0158522 | 0.110425 | 9.87e-05 | 2 | 1.881542 | 1 | 40 | 150 | Cu2+_ion
0 | 0.0125907 | 0.1104006 | 0.0004413 | 2 | 1.881542 | 1 | 40 | 150 | Cu2+_ion
0 | 0.0100011 | 0.1104563 | 0.0006894 | 2 | 1.881542 | 1 | 40 | 150 | Cu2+_ion
2 | 20015.62 | 0.0550048 | -0.0024411 | 2 | 1.895887 | 1 | 40 | 150 | Cu2+_ion
2 | 15890.62 | 0.0554212 | -0.0029192 | 2 | 1.895887 | 1 | 40 | 150 | Cu2+_ion
2 | 12609.38 | 0.0559159 | -0.0033817 | 2 | 1.895887 | 1 | 40 | 150 | Cu2+_ion
2 | 10078.13 | 0.0564908 | -0.0038236 | 2 | 1.895887 | 1 | 40 | 150 | Cu2+_ion
2 | 8015.625 | 0.0571368 | -0.0042632 | 2 | 1.895887 | 1 | 40 | 150 | Cu2+_ion
2 | 6328.125 | 0.0578937 | -0.0046676 | 2 | 1.895887 | 1 | 40 | 150 | Cu2+_ion
2 | 5015.625 | 0.0587583 | -0.005028 | 2 | 1.895887 | 1 | 40 | 150 | Cu2+_ion
2 | 3984.375 | 0.0596744 | -0.0053078 | 2 | 1.895887 | 1 | 40 | 150 | Cu2+_ion
2 | 3170.956 | 0.0606476 | -0.0054953 | 2 | 1.895887 | 1 | 40 | 150 | Cu2+_ion
2 | 2527.573 | 0.0616426 | -0.0055599 | 2 | 1.895887 | 1 | 40 | 150 | Cu2+_ion
2 | 1976.103 | 0.062693 | -0.0055222 | 2 | 1.895887 | 1 | 40 | 150 | Cu2+_ion
2 | 1577.524 | 0.0636453 | -0.0053702 | 2 | 1.895887 | 1 | 40 | 150 | Cu2+_ion
2 | 1265.625 | 0.0644937 | -0.0051812 | 2 | 1.895887 | 1 | 40 | 150 | Cu2+_ion
2 | 998.264 | 0.0653088 | -0.0048932 | 2 | 1.895887 | 1 | 40 | 150 | Cu2+_ion
2 | 796.875 | 0.0660079 | -0.0046062 | 2 | 1.895887 | 1 | 40 | 150 | Cu2+_ion
2 | 627.7902 | 0.0666727 | -0.0042848 | 2 | 1.895887 | 1 | 40 | 150 | Cu2+_ion
2 | 505.5147 | 0.0671812 | -0.0040372 | 2 | 1.895887 | 1 | 40 | 150 | Cu2+_ion
2 | 397.9953 | 0.0676602 | -0.0037757 | 2 | 1.895887 | 1 | 40 | 150 | Cu2+_ion
2 | 315.5048 | 0.0680903 | -0.0035809 | 2 | 1.895887 | 1 | 40 | 150 | Cu2+_ion
2 | 252.4038 | 0.0684528 | -0.0034423 | 2 | 1.895887 | 1 | 40 | 150 | Cu2+_ion
2 | 198.6229 | 0.06878 | -0.0033715 | 2 | 1.895887 | 1 | 40 | 150 | Cu2+_ion
2 | 158.3615 | 0.0691139 | -0.0033803 | 2 | 1.895887 | 1 | 40 | 150 | Cu2+_ion
2 | 125.558 | 0.0694268 | -0.0034671 | 2 | 1.895887 | 1 | 40 | 150 | Cu2+_ion
2 | 100.4464 | 0.0697203 | -0.003643 | 2 | 1.895887 | 1 | 40 | 150 | Cu2+_ion
2 | 79.00281 | 0.070084 | -0.0039165 | 2 | 1.895887 | 1 | 40 | 150 | Cu2+_ion
2 | 63.3446 | 0.070477 | -0.0042618 | 2 | 1.895887 | 1 | 40 | 150 | Cu2+_ion
2 | 50.22321 | 0.0709229 | -0.0046941 | 2 | 1.895887 | 1 | 40 | 150 | Cu2+_ion
2 | 38.42213 | 0.071589 | -0.0052615 | 2 | 1.895887 | 1 | 40 | 150 | Cu2+_ion
2 | 31.25 | 0.072217 | -0.005747 | 2 | 1.895887 | 1 | 40 | 150 | Cu2+_ion
2 | 24.93351 | 0.0729393 | -0.0063369 | 2 | 1.895887 | 1 | 40 | 150 | Cu2+_ion
2 | 19.86229 | 0.0740622 | -0.0070059 | 2 | 1.895887 | 1 | 40 | 150 | Cu2+_ion
2 | 15.625 | 0.0750088 | -0.0077813 | 2 | 1.895887 | 1 | 40 | 150 | Cu2+_ion
2 | 12.40079 | 0.0762058 | -0.0085935 | 2 | 1.895887 | 1 | 40 | 150 | Cu2+_ion
2 | 9.93114 | 0.0773127 | -0.0094049 | 2 | 1.895887 | 1 | 40 | 150 | Cu2+_ion
2 | 7.944915 | 0.078668 | -0.0102301 | 2 | 1.895887 | 1 | 40 | 150 | Cu2+_ion
2 | 6.317385 | 0.0801926 | -0.0110872 | 2 | 1.895887 | 1 | 40 | 150 | Cu2+_ion
2 | 5.008013 | 0.0819181 | -0.0118887 | 2 | 1.895887 | 1 | 40 | 150 | Cu2+_ion
2 | 3.945707 | 0.0839455 | -0.0126651 | 2 | 1.895887 | 1 | 40 | 150 | Cu2+_ion
2 | 3.158693 | 0.0858512 | -0.0132704 | 2 | 1.895887 | 1 | 40 | 150 | Cu2+_ion
2 | 2.504006 | 0.0880605 | -0.0136533 | 2 | 1.895887 | 1 | 40 | 150 | Cu2+_ion
2 | 1.998082 | 0.0901948 | -0.0140376 | 2 | 1.895887 | 1 | 40 | 150 | Cu2+_ion
2 | 1.584686 | 0.0924743 | -0.0142132 | 2 | 1.895887 | 1 | 40 | 150 | Cu2+_ion
2 | 1.266892 | 0.0945964 | -0.0142348 | 2 | 1.895887 | 1 | 40 | 150 | Cu2+_ion
2 | 0.999041 | 0.0970295 | -0.0141215 | 2 | 1.895887 | 1 | 40 | 150 | Cu2+_ion
2 | 0.7923428 | 0.0992246 | -0.0139771 | 2 | 1.895887 | 1 | 40 | 150 | Cu2+_ion
2 | 0.6334459 | 0.1012891 | -0.0135266 | 2 | 1.895887 | 1 | 40 | 150 | Cu2+_ion
2 | 0.5040323 | 0.1033848 | -0.0129491 | 2 | 1.895887 | 1 | 40 | 150 | Cu2+_ion
2 | 0.400641 | 0.1052593 | -0.0122479 | 2 | 1.895887 | 1 | 40 | 150 | Cu2+_ion
2 | 0.316723 | 0.1071421 | -0.0112872 | 2 | 1.895887 | 1 | 40 | 150 | Cu2+_ion
2 | 0.2520161 | 0.1087867 | -0.0101658 | 2 | 1.895887 | 1 | 40 | 150 | Cu2+_ion
2 | 0.2003205 | 0.1101103 | -0.0089597 | 2 | 1.895887 | 1 | 40 | 150 | Cu2+_ion
2 | 0.1588983 | 0.1113903 | -0.0077349 | 2 | 1.895887 | 1 | 40 | 150 | Cu2+_ion
2 | 0.1260081 | 0.1120789 | -0.0065238 | 2 | 1.895887 | 1 | 40 | 150 | Cu2+_ion
2 | 0.1001603 | 0.1126604 | -0.0051863 | 2 | 1.895887 | 1 | 40 | 150 | Cu2+_ion
2 | 0.0794492 | 0.1130433 | -0.0040531 | 2 | 1.895887 | 1 | 40 | 150 | Cu2+_ion
2 | 0.0631739 | 0.1132981 | -0.0028946 | 2 | 1.895887 | 1 | 40 | 150 | Cu2+_ion
2 | 0.0501337 | 0.1133036 | -0.0020675 | 2 | 1.895887 | 1 | 40 | 150 | Cu2+_ion
2 | 0.0398258 | 0.1132855 | -0.0011092 | 2 | 1.895887 | 1 | 40 | 150 | Cu2+_ion
2 | 0.0316296 | 0.1131621 | -0.0004759 | 2 | 1.895887 | 1 | 40 | 150 | Cu2+_ion
2 | 0.0251206 | 0.1128572 | 7.062106e-05 | 2 | 1.895887 | 1 | 40 | 150 | Cu2+_ion
2 | 0.0199553 | 0.1127486 | 0.0004699 | 2 | 1.895887 | 1 | 40 | 150 | Cu2+_ion
2 | 0.0158522 | 0.1124655 | 0.0008628 | 2 | 1.895887 | 1 | 40 | 150 | Cu2+_ion
2 | 0.0125907 | 0.1123119 | 0.0012034 | 2 | 1.895887 | 1 | 40 | 150 | Cu2+_ion
2 | 0.0100011 | 0.1121597 | 0.0013573 | 2 | 1.895887 | 1 | 40 | 150 | Cu2+_ion
4 | 20015.62 | 0.0552669 | -0.0026018 | 2 | 1.908961 | 1 | 40 | 150 | Cu2+_ion
4 | 15890.62 | 0.0556907 | -0.0030663 | 2 | 1.908961 | 1 | 40 | 150 | Cu2+_ion
4 | 12609.38 | 0.0561667 | -0.0035205 | 2 | 1.908961 | 1 | 40 | 150 | Cu2+_ion
4 | 10078.13 | 0.0567286 | -0.0039749 | 2 | 1.908961 | 1 | 40 | 150 | Cu2+_ion
4 | 8015.625 | 0.0573582 | -0.0044181 | 2 | 1.908961 | 1 | 40 | 150 | Cu2+_ion
4 | 6328.125 | 0.0581111 | -0.0048823 | 2 | 1.908961 | 1 | 40 | 150 | Cu2+_ion
4 | 5015.625 | 0.0589457 | -0.0052917 | 2 | 1.908961 | 1 | 40 | 150 | Cu2+_ion
4 | 3984.375 | 0.0598894 | -0.0056281 | 2 | 1.908961 | 1 | 40 | 150 | Cu2+_ion
4 | 3170.956 | 0.0609015 | -0.0058741 | 2 | 1.908961 | 1 | 40 | 150 | Cu2+_ion
4 | 2527.573 | 0.0619507 | -0.0060183 | 2 | 1.908961 | 1 | 40 | 150 | Cu2+_ion
4 | 1976.103 | 0.0631301 | -0.0060562 | 2 | 1.908961 | 1 | 40 | 150 | Cu2+_ion
4 | 1577.524 | 0.0641748 | -0.0059677 | 2 | 1.908961 | 1 | 40 | 150 | Cu2+_ion
4 | 1265.625 | 0.0651511 | -0.0057898 | 2 | 1.908961 | 1 | 40 | 150 | Cu2+_ion
4 | 998.264 | 0.0660968 | -0.0055179 | 2 | 1.908961 | 1 | 40 | 150 | Cu2+_ion
4 | 796.875 | 0.0669147 | -0.0052193 | 2 | 1.908961 | 1 | 40 | 150 | Cu2+_ion
4 | 627.7902 | 0.0676842 | -0.0048913 | 2 | 1.908961 | 1 | 40 | 150 | Cu2+_ion
4 | 505.5147 | 0.0682988 | -0.00459 | 2 | 1.908961 | 1 | 40 | 150 | Cu2+_ion
4 | 397.9953 | 0.0688847 | -0.0042754 | 2 | 1.908961 | 1 | 40 | 150 | Cu2+_ion
4 | 315.5048 | 0.0694114 | -0.0040287 | 2 | 1.908961 | 1 | 40 | 150 | Cu2+_ion
4 | 252.4038 | 0.0698284 | -0.003838 | 2 | 1.908961 | 1 | 40 | 150 | Cu2+_ion
4 | 198.6229 | 0.0701872 | -0.0037127 | 2 | 1.908961 | 1 | 40 | 150 | Cu2+_ion
4 | 158.3615 | 0.0705417 | -0.0036655 | 2 | 1.908961 | 1 | 40 | 150 | Cu2+_ion
4 | 125.558 | 0.0708943 | -0.0037235 | 2 | 1.908961 | 1 | 40 | 150 | Cu2+_ion
4 | 100.4464 | 0.0711897 | -0.0038544 | 2 | 1.908961 | 1 | 40 | 150 | Cu2+_ion
4 | 79.00281 | 0.0716038 | -0.0041213 | 2 | 1.908961 | 1 | 40 | 150 | Cu2+_ion
4 | 63.3446 | 0.0719995 | -0.0044558 | 2 | 1.908961 | 1 | 40 | 150 | Cu2+_ion
4 | 50.22321 | 0.0724898 | -0.0048929 | 2 | 1.908961 | 1 | 40 | 150 | Cu2+_ion
4 | 38.42213 | 0.0732021 | -0.0054868 | 2 | 1.908961 | 1 | 40 | 150 | Cu2+_ion
4 | 31.25 | 0.0738191 | -0.0060292 | 2 | 1.908961 | 1 | 40 | 150 | Cu2+_ion
4 | 24.93351 | 0.0745838 | -0.0066236 | 2 | 1.908961 | 1 | 40 | 150 | Cu2+_ion
4 | 19.86229 | 0.0757479 | -0.0072795 | 2 | 1.908961 | 1 | 40 | 150 | Cu2+_ion
4 | 15.625 | 0.0768095 | -0.0080436 | 2 | 1.908961 | 1 | 40 | 150 | Cu2+_ion
4 | 12.40079 | 0.0780107 | -0.0088352 | 2 | 1.908961 | 1 | 40 | 150 | Cu2+_ion
4 | 9.93114 | 0.0791589 | -0.0096223 | 2 | 1.908961 | 1 | 40 | 150 | Cu2+_ion
4 | 7.944915 | 0.0805872 | -0.0104057 | 2 | 1.908961 | 1 | 40 | 150 | Cu2+_ion
4 | 6.317385 | 0.0821541 | -0.0111922 | 2 | 1.908961 | 1 | 40 | 150 | Cu2+_ion
4 | 5.008013 | 0.0839009 | -0.0119039 | 2 | 1.908961 | 1 | 40 | 150 | Cu2+_ion
4 | 3.945707 | 0.0859082 | -0.0125734 | 2 | 1.908961 | 1 | 40 | 150 | Cu2+_ion
4 | 3.158693 | 0.0878193 | -0.0130618 | 2 | 1.908961 | 1 | 40 | 150 | Cu2+_ion
4 | 2.504006 | 0.0899123 | -0.0133443 | 2 | 1.908961 | 1 | 40 | 150 | Cu2+_ion
4 | 1.998082 | 0.0920237 | -0.0135886 | 2 | 1.908961 | 1 | 40 | 150 | Cu2+_ion
4 | 1.584686 | 0.0942387 | -0.0137255 | 2 | 1.908961 | 1 | 40 | 150 | Cu2+_ion
4 | 1.266892 | 0.0964247 | -0.0136613 | 2 | 1.908961 | 1 | 40 | 150 | Cu2+_ion
4 | 0.999041 | 0.0986761 | -0.0134185 | 2 | 1.908961 | 1 | 40 | 150 | Cu2+_ion
4 | 0.7923428 | 0.1007591 | -0.0130399 | 2 | 1.908961 | 1 | 40 | 150 | Cu2+_ion
4 | 0.6334459 | 0.1027552 | -0.0124412 | 2 | 1.908961 | 1 | 40 | 150 | Cu2+_ion
4 | 0.5040323 | 0.1046374 | -0.0118544 | 2 | 1.908961 | 1 | 40 | 150 | Cu2+_ion
4 | 0.400641 | 0.1064094 | -0.0108454 | 2 | 1.908961 | 1 | 40 | 150 | Cu2+_ion
4 | 0.316723 | 0.1082193 | -0.0098551 | 2 | 1.908961 | 1 | 40 | 150 | Cu2+_ion
4 | 0.2520161 | 0.1095713 | -0.0088554 | 2 | 1.908961 | 1 | 40 | 150 | Cu2+_ion
4 | 0.2003205 | 0.1107647 | -0.0074841 | 2 | 1.908961 | 1 | 40 | 150 | Cu2+_ion
4 | 0.1588983 | 0.1116494 | -0.00635 | 2 | 1.908961 | 1 | 40 | 150 | Cu2+_ion
4 | 0.1260081 | 0.1123955 | -0.0051159 | 2 | 1.908961 | 1 | 40 | 150 | Cu2+_ion
4 | 0.1001603 | 0.1129016 | -0.0038431 | 2 | 1.908961 | 1 | 40 | 150 | Cu2+_ion
4 | 0.0794492 | 0.1131631 | -0.0027295 | 2 | 1.908961 | 1 | 40 | 150 | Cu2+_ion
4 | 0.0631739 | 0.1134147 | -0.0017447 | 2 | 1.908961 | 1 | 40 | 150 | Cu2+_ion
4 | 0.0501337 | 0.1131662 | -0.000694 | 2 | 1.908961 | 1 | 40 | 150 | Cu2+_ion
4 | 0.0398258 | 0.1130181 | -1.176202e-05 | 2 | 1.908961 | 1 | 40 | 150 | Cu2+_ion
4 | 0.0316296 | 0.1127694 | 0.0006381 | 2 | 1.908961 | 1 | 40 | 150 | Cu2+_ion
4 | 0.0251206 | 0.1125189 | 0.0011514 | 2 | 1.908961 | 1 | 40 | 150 | Cu2+_ion
4 | 0.0199553 | 0.1121814 | 0.0015319 | 2 | 1.908961 | 1 | 40 | 150 | Cu2+_ion
4 | 0.0158522 | 0.1118078 | 0.0018388 | 2 | 1.908961 | 1 | 40 | 150 | Cu2+_ion
4 | 0.0125907 | 0.1112926 | 0.0021087 | 2 | 1.908961 | 1 | 40 | 150 | Cu2+_ion
4 | 0.0100011 | 0.1109401 | 0.0021971 | 2 | 1.908961 | 1 | 40 | 150 | Cu2+_ion
6 | 20015.62 | 0.0553139 | -0.0027089 | 2 | 1.920644 | 1 | 40 | 150 | Cu2+_ion
6 | 15890.62 | 0.0557276 | -0.0031519 | 2 | 1.920644 | 1 | 40 | 150 | Cu2+_ion
6 | 12609.38 | 0.0562404 | -0.003607 | 2 | 1.920644 | 1 | 40 | 150 | Cu2+_ion
6 | 10078.13 | 0.0567786 | -0.0040462 | 2 | 1.920644 | 1 | 40 | 150 | Cu2+_ion
6 | 8015.625 | 0.0574147 | -0.004489 | 2 | 1.920644 | 1 | 40 | 150 | Cu2+_ion
6 | 6328.125 | 0.0581495 | -0.0049743 | 2 | 1.920644 | 1 | 40 | 150 | Cu2+_ion
6 | 5015.625 | 0.0589833 | -0.0054118 | 2 | 1.920644 | 1 | 40 | 150 | Cu2+_ion
6 | 3984.375 | 0.0599532 | -0.0058132 | 2 | 1.920644 | 1 | 40 | 150 | Cu2+_ion
6 | 3170.956 | 0.0609857 | -0.0061267 | 2 | 1.920644 | 1 | 40 | 150 | Cu2+_ion
6 | 2527.573 | 0.0620744 | -0.0063312 | 2 | 1.920644 | 1 | 40 | 150 | Cu2+_ion
6 | 1976.103 | 0.0632866 | -0.006439 | 2 | 1.920644 | 1 | 40 | 150 | Cu2+_ion
6 | 1577.524 | 0.0644089 | -0.0063894 | 2 | 1.920644 | 1 | 40 | 150 | Cu2+_ion
6 | 1265.625 | 0.0654693 | -0.0062722 | 2 | 1.920644 | 1 | 40 | 150 | Cu2+_ion
6 | 998.264 | 0.0665265 | -0.0060249 | 2 | 1.920644 | 1 | 40 | 150 | Cu2+_ion
6 | 796.875 | 0.067432 | -0.0057533 | 2 | 1.920644 | 1 | 40 | 150 | Cu2+_ion
6 | 627.7902 | 0.0683355 | -0.0054091 | 2 | 1.920644 | 1 | 40 | 150 | Cu2+_ion
6 | 505.5147 | 0.0690412 | -0.0050884 | 2 | 1.920644 | 1 | 40 | 150 | Cu2+_ion
6 | 397.9953 | 0.0697312 | -0.0047555 | 2 | 1.920644 | 1 | 40 | 150 | Cu2+_ion
6 | 315.5048 | 0.0703137 | -0.0044597 | 2 | 1.920644 | 1 | 40 | 150 | Cu2+_ion
6 | 252.4038 | 0.0708241 | -0.0042373 | 2 | 1.920644 | 1 | 40 | 150 | Cu2+_ion
6 | 198.6229 | 0.0712749 | -0.0040729 | 2 | 1.920644 | 1 | 40 | 150 | Cu2+_ion
6 | 158.3615 | 0.0716677 | -0.0039841 | 2 | 1.920644 | 1 | 40 | 150 | Cu2+_ion
6 | 125.558 | 0.0720364 | -0.0039923 | 2 | 1.920644 | 1 | 40 | 150 | Cu2+_ion
6 | 100.4464 | 0.0723721 | -0.0040983 | 2 | 1.920644 | 1 | 40 | 150 | Cu2+_ion
6 | 79.00281 | 0.0728348 | -0.0043023 | 2 | 1.920644 | 1 | 40 | 150 | Cu2+_ion
6 | 63.3446 | 0.0732517 | -0.0046039 | 2 | 1.920644 | 1 | 40 | 150 | Cu2+_ion
6 | 50.22321 | 0.0737824 | -0.0050216 | 2 | 1.920644 | 1 | 40 | 150 | Cu2+_ion
6 | 38.42213 | 0.0745294 | -0.0055415 | 2 | 1.920644 | 1 | 40 | 150 | Cu2+_ion
6 | 31.25 | 0.0751441 | -0.0059941 | 2 | 1.920644 | 1 | 40 | 150 | Cu2+_ion
6 | 24.93351 | 0.0759294 | -0.0065363 | 2 | 1.920644 | 1 | 40 | 150 | Cu2+_ion
6 | 19.86229 | 0.077104 | -0.0071014 | 2 | 1.920644 | 1 | 40 | 150 | Cu2+_ion
6 | 15.625 | 0.0781041 | -0.0077644 | 2 | 1.920644 | 1 | 40 | 150 | Cu2+_ion
6 | 12.40079 | 0.0793113 | -0.0084044 | 2 | 1.920644 | 1 | 40 | 150 | Cu2+_ion
6 | 9.93114 | 0.0804781 | -0.0090547 | 2 | 1.920644 | 1 | 40 | 150 | Cu2+_ion
6 | 7.944915 | 0.0817647 | -0.0096924 | 2 | 1.920644 | 1 | 40 | 150 | Cu2+_ion
6 | 6.317385 | 0.0832884 | -0.0103281 | 2 | 1.920644 | 1 | 40 | 150 | Cu2+_ion
6 | 5.008013 | 0.0848412 | -0.0109001 | 2 | 1.920644 | 1 | 40 | 150 | Cu2+_ion
6 | 3.945707 | 0.0867355 | -0.0113923 | 2 | 1.920644 | 1 | 40 | 150 | Cu2+_ion
6 | 3.158693 | 0.088482 | -0.0117631 | 2 | 1.920644 | 1 | 40 | 150 | Cu2+_ion
6 | 2.504006 | 0.0904228 | -0.011932 | 2 | 1.920644 | 1 | 40 | 150 | Cu2+_ion
6 | 1.998082 | 0.0923785 | -0.0120377 | 2 | 1.920644 | 1 | 40 | 150 | Cu2+_ion
6 | 1.584686 | 0.0942838 | -0.0120371 | 2 | 1.920644 | 1 | 40 | 150 | Cu2+_ion
6 | 1.266892 | 0.0962408 | -0.0119064 | 2 | 1.920644 | 1 | 40 | 150 | Cu2+_ion
6 | 0.999041 | 0.0982923 | -0.0115294 | 2 | 1.920644 | 1 | 40 | 150 | Cu2+_ion
6 | 0.7923428 | 0.1000763 | -0.0110921 | 2 | 1.920644 | 1 | 40 | 150 | Cu2+_ion
6 | 0.6334459 | 0.1019145 | -0.0105016 | 2 | 1.920644 | 1 | 40 | 150 | Cu2+_ion
6 | 0.5040323 | 0.1035395 | -0.0098441 | 2 | 1.920644 | 1 | 40 | 150 | Cu2+_ion
6 | 0.400641 | 0.1050903 | -0.0089824 | 2 | 1.920644 | 1 | 40 | 150 | Cu2+_ion
6 | 0.316723 | 0.1065353 | -0.0081215 | 2 | 1.920644 | 1 | 40 | 150 | Cu2+_ion
6 | 0.2520161 | 0.1078561 | -0.0070119 | 2 | 1.920644 | 1 | 40 | 150 | Cu2+_ion
6 | 0.2003205 | 0.1089218 | -0.0059014 | 2 | 1.920644 | 1 | 40 | 150 | Cu2+_ion
6 | 0.1588983 | 0.10987 | -0.0046024 | 2 | 1.920644 | 1 | 40 | 150 | Cu2+_ion
6 | 0.1260081 | 0.110351 | -0.0034177 | 2 | 1.920644 | 1 | 40 | 150 | Cu2+_ion
6 | 0.1001603 | 0.1107597 | -0.0023636 | 2 | 1.920644 | 1 | 40 | 150 | Cu2+_ion
6 | 0.0794492 | 0.1109528 | -0.0013024 | 2 | 1.920644 | 1 | 40 | 150 | Cu2+_ion
6 | 0.0631739 | 0.1109003 | -0.0002721 | 2 | 1.920644 | 1 | 40 | 150 | Cu2+_ion
6 | 0.0501337 | 0.1106937 | 0.0005034 | 2 | 1.920644 | 1 | 40 | 150 | Cu2+_ion
6 | 0.0398258 | 0.1104597 | 0.0011379 | 2 | 1.920644 | 1 | 40 | 150 | Cu2+_ion
6 | 0.0316296 | 0.1101418 | 0.0017153 | 2 | 1.920644 | 1 | 40 | 150 | Cu2+_ion
6 | 0.0251206 | 0.1095668 | 0.0021025 | 2 | 1.920644 | 1 | 40 | 150 | Cu2+_ion
6 | 0.0199553 | 0.1091231 | 0.0024886 | 2 | 1.920644 | 1 | 40 | 150 | Cu2+_ion
6 | 0.0158522 | 0.1086475 | 0.0027031 | 2 | 1.920644 | 1 | 40 | 150 | Cu2+_ion
6 | 0.0125907 | 0.1079104 | 0.0029566 | 2 | 1.920644 | 1 | 40 | 150 | Cu2+_ion
6 | 0.0100011 | 0.1072118 | 0.0030437 | 2 | 1.920644 | 1 | 40 | 150 | Cu2+_ion