## Sheet1
Time(h) | Freq | Zreal | Zimag | ppm | mean_voltage | current | temperature | flow | Label
0 | 20015.62 | 0.053406 | -0.0005817 | 2 | 1.827192 | 1 | 40 | 150 | Cu2+_ion
0 | 15890.62 | 0.0536704 | -0.0009113 | 2 | 1.827192 | 1 | 40 | 150 | Cu2+_ion
0 | 12609.38 | 0.0539706 | -0.0011913 | 2 | 1.827192 | 1 | 40 | 150 | Cu2+_ion
0 | 10078.13 | 0.0542785 | -0.0014069 | 2 | 1.827192 | 1 | 40 | 150 | Cu2+_ion
0 | 8015.625 | 0.0546356 | -0.0015836 | 2 | 1.827192 | 1 | 40 | 150 | Cu2+_ion
0 | 6328.125 | 0.0549866 | -0.0017013 | 2 | 1.827192 | 1 | 40 | 150 | Cu2+_ion
0 | 5015.625 | 0.0553267 | -0.0017737 | 2 | 1.827192 | 1 | 40 | 150 | Cu2+_ion
0 | 3984.375 | 0.0556717 | -0.001802 | 2 | 1.827192 | 1 | 40 | 150 | Cu2+_ion
0 | 3170.956 | 0.0559856 | -0.0017979 | 2 | 1.827192 | 1 | 40 | 150 | Cu2+_ion
0 | 2527.573 | 0.0562887 | -0.0017852 | 2 | 1.827192 | 1 | 40 | 150 | Cu2+_ion
0 | 1976.103 | 0.0565957 | -0.0017603 | 2 | 1.827192 | 1 | 40 | 150 | Cu2+_ion
0 | 1577.524 | 0.0568347 | -0.001725 | 2 | 1.827192 | 1 | 40 | 150 | Cu2+_ion
0 | 1265.625 | 0.0570641 | -0.0017143 | 2 | 1.827192 | 1 | 40 | 150 | Cu2+_ion
0 | 998.264 | 0.0572977 | -0.0016967 | 2 | 1.827192 | 1 | 40 | 150 | Cu2+_ion
0 | 796.875 | 0.0575094 | -0.0017156 | 2 | 1.827192 | 1 | 40 | 150 | Cu2+_ion
0 | 627.7902 | 0.0577246 | -0.0017532 | 2 | 1.827192 | 1 | 40 | 150 | Cu2+_ion
0 | 505.5147 | 0.0579285 | -0.00181 | 2 | 1.827192 | 1 | 40 | 150 | Cu2+_ion
0 | 397.9953 | 0.0581507 | -0.001891 | 2 | 1.827192 | 1 | 40 | 150 | Cu2+_ion
0 | 315.5048 | 0.0583891 | -0.0020022 | 2 | 1.827192 | 1 | 40 | 150 | Cu2+_ion
0 | 252.4038 | 0.058611 | -0.0021377 | 2 | 1.827192 | 1 | 40 | 150 | Cu2+_ion
0 | 198.6229 | 0.0589023 | -0.002315 | 2 | 1.827192 | 1 | 40 | 150 | Cu2+_ion
0 | 158.3615 | 0.0591975 | -0.0025087 | 2 | 1.827192 | 1 | 40 | 150 | Cu2+_ion
0 | 125.558 | 0.0595413 | -0.0027405 | 2 | 1.827192 | 1 | 40 | 150 | Cu2+_ion
0 | 100.4464 | 0.0599253 | -0.0029774 | 2 | 1.827192 | 1 | 40 | 150 | Cu2+_ion
0 | 79.00281 | 0.0604308 | -0.0032266 | 2 | 1.827192 | 1 | 40 | 150 | Cu2+_ion
0 | 63.3446 | 0.0609411 | -0.0034378 | 2 | 1.827192 | 1 | 40 | 150 | Cu2+_ion
0 | 50.22321 | 0.0615354 | -0.0036298 | 2 | 1.827192 | 1 | 40 | 150 | Cu2+_ion
0 | 38.42213 | 0.0622488 | -0.003817 | 2 | 1.827192 | 1 | 40 | 150 | Cu2+_ion
0 | 31.25 | 0.062818 | -0.0039063 | 2 | 1.827192 | 1 | 40 | 150 | Cu2+_ion
0 | 24.93351 | 0.0634359 | -0.0039627 | 2 | 1.827192 | 1 | 40 | 150 | Cu2+_ion
0 | 19.86229 | 0.0641258 | -0.0039942 | 2 | 1.827192 | 1 | 40 | 150 | Cu2+_ion
0 | 15.625 | 0.064732 | -0.0040478 | 2 | 1.827192 | 1 | 40 | 150 | Cu2+_ion
0 | 12.40079 | 0.0653131 | -0.0040999 | 2 | 1.827192 | 1 | 40 | 150 | Cu2+_ion
0 | 9.93114 | 0.0658313 | -0.0042089 | 2 | 1.827192 | 1 | 40 | 150 | Cu2+_ion
0 | 7.944915 | 0.0663979 | -0.0043224 | 2 | 1.827192 | 1 | 40 | 150 | Cu2+_ion
0 | 6.317385 | 0.0670152 | -0.0044869 | 2 | 1.827192 | 1 | 40 | 150 | Cu2+_ion
0 | 5.008013 | 0.067678 | -0.0046613 | 2 | 1.827192 | 1 | 40 | 150 | Cu2+_ion
0 | 3.945707 | 0.0684344 | -0.0048033 | 2 | 1.827192 | 1 | 40 | 150 | Cu2+_ion
0 | 3.158693 | 0.0691531 | -0.0049253 | 2 | 1.827192 | 1 | 40 | 150 | Cu2+_ion
0 | 2.504006 | 0.070001 | -0.0050408 | 2 | 1.827192 | 1 | 40 | 150 | Cu2+_ion
0 | 1.998082 | 0.0708351 | -0.0050727 | 2 | 1.827192 | 1 | 40 | 150 | Cu2+_ion
0 | 1.584686 | 0.0716 | -0.0051262 | 2 | 1.827192 | 1 | 40 | 150 | Cu2+_ion
0 | 1.266892 | 0.072421 | -0.0050937 | 2 | 1.827192 | 1 | 40 | 150 | Cu2+_ion
0 | 0.999041 | 0.073268 | -0.0050839 | 2 | 1.827192 | 1 | 40 | 150 | Cu2+_ion
0 | 0.7923428 | 0.0741029 | -0.0050087 | 2 | 1.827192 | 1 | 40 | 150 | Cu2+_ion
0 | 0.6334459 | 0.0748917 | -0.004896 | 2 | 1.827192 | 1 | 40 | 150 | Cu2+_ion
0 | 0.5040323 | 0.0757033 | -0.0047789 | 2 | 1.827192 | 1 | 40 | 150 | Cu2+_ion
0 | 0.400641 | 0.0764486 | -0.0045966 | 2 | 1.827192 | 1 | 40 | 150 | Cu2+_ion
0 | 0.316723 | 0.0772129 | -0.0043253 | 2 | 1.827192 | 1 | 40 | 150 | Cu2+_ion
0 | 0.2520161 | 0.0779408 | -0.0040028 | 2 | 1.827192 | 1 | 40 | 150 | Cu2+_ion
0 | 0.2003205 | 0.0785797 | -0.0037419 | 2 | 1.827192 | 1 | 40 | 150 | Cu2+_ion
0 | 0.1588983 | 0.0792599 | -0.0032611 | 2 | 1.827192 | 1 | 40 | 150 | Cu2+_ion
0 | 0.1260081 | 0.0797246 | -0.0029065 | 2 | 1.827192 | 1 | 40 | 150 | Cu2+_ion
0 | 0.1001603 | 0.0800505 | -0.0025114 | 2 | 1.827192 | 1 | 40 | 150 | Cu2+_ion
0 | 0.0794492 | 0.0804225 | -0.002055 | 2 | 1.827192 | 1 | 40 | 150 | Cu2+_ion
0 | 0.0631739 | 0.0807175 | -0.0017385 | 2 | 1.827192 | 1 | 40 | 150 | Cu2+_ion
0 | 0.0501337 | 0.0809478 | -0.0013088 | 2 | 1.827192 | 1 | 40 | 150 | Cu2+_ion
0 | 0.0398258 | 0.0810946 | -0.001066 | 2 | 1.827192 | 1 | 40 | 150 | Cu2+_ion
0 | 0.0316296 | 0.0812112 | -0.0006989 | 2 | 1.827192 | 1 | 40 | 150 | Cu2+_ion
0 | 0.0251206 | 0.0814275 | -0.0005178 | 2 | 1.827192 | 1 | 40 | 150 | Cu2+_ion
0 | 0.0199553 | 0.0814652 | -0.0003442 | 2 | 1.827192 | 1 | 40 | 150 | Cu2+_ion
0 | 0.0158522 | 0.0816498 | -0.0001694 | 2 | 1.827192 | 1 | 40 | 150 | Cu2+_ion
0 | 0.0125907 | 0.0817676 | -3.531942e-05 | 2 | 1.827192 | 1 | 40 | 150 | Cu2+_ion
0 | 0.0100011 | 0.0819923 | 0.0001647 | 2 | 1.827192 | 1 | 40 | 150 | Cu2+_ion
2 | 20015.62 | 0.0535951 | -0.0009307 | 2 | 1.837378 | 1 | 40 | 150 | Cu2+_ion
2 | 15890.62 | 0.0538979 | -0.001305 | 2 | 1.837378 | 1 | 40 | 150 | Cu2+_ion
2 | 12609.38 | 0.0542618 | -0.0016296 | 2 | 1.837378 | 1 | 40 | 150 | Cu2+_ion
2 | 10078.13 | 0.0546584 | -0.0018794 | 2 | 1.837378 | 1 | 40 | 150 | Cu2+_ion
2 | 8015.625 | 0.0550847 | -0.0021108 | 2 | 1.837378 | 1 | 40 | 150 | Cu2+_ion
2 | 6328.125 | 0.0555392 | -0.0022465 | 2 | 1.837378 | 1 | 40 | 150 | Cu2+_ion
2 | 5015.625 | 0.0559823 | -0.0023384 | 2 | 1.837378 | 1 | 40 | 150 | Cu2+_ion
2 | 3984.375 | 0.0564599 | -0.0023784 | 2 | 1.837378 | 1 | 40 | 150 | Cu2+_ion
2 | 3170.956 | 0.0568888 | -0.0023701 | 2 | 1.837378 | 1 | 40 | 150 | Cu2+_ion
2 | 2527.573 | 0.0572914 | -0.0023144 | 2 | 1.837378 | 1 | 40 | 150 | Cu2+_ion
2 | 1976.103 | 0.0576874 | -0.0022524 | 2 | 1.837378 | 1 | 40 | 150 | Cu2+_ion
2 | 1577.524 | 0.057993 | -0.0021731 | 2 | 1.837378 | 1 | 40 | 150 | Cu2+_ion
2 | 1265.625 | 0.0582883 | -0.0020973 | 2 | 1.837378 | 1 | 40 | 150 | Cu2+_ion
2 | 998.264 | 0.0585926 | -0.0020416 | 2 | 1.837378 | 1 | 40 | 150 | Cu2+_ion
2 | 796.875 | 0.0588464 | -0.0020174 | 2 | 1.837378 | 1 | 40 | 150 | Cu2+_ion
2 | 627.7902 | 0.0590973 | -0.002012 | 2 | 1.837378 | 1 | 40 | 150 | Cu2+_ion
2 | 505.5147 | 0.0593228 | -0.0020194 | 2 | 1.837378 | 1 | 40 | 150 | Cu2+_ion
2 | 397.9953 | 0.0595579 | -0.0020644 | 2 | 1.837378 | 1 | 40 | 150 | Cu2+_ion
2 | 315.5048 | 0.059818 | -0.00215 | 2 | 1.837378 | 1 | 40 | 150 | Cu2+_ion
2 | 252.4038 | 0.0600568 | -0.0022547 | 2 | 1.837378 | 1 | 40 | 150 | Cu2+_ion
2 | 198.6229 | 0.060324 | -0.002415 | 2 | 1.837378 | 1 | 40 | 150 | Cu2+_ion
2 | 158.3615 | 0.0606247 | -0.0025996 | 2 | 1.837378 | 1 | 40 | 150 | Cu2+_ion
2 | 125.558 | 0.060986 | -0.0028137 | 2 | 1.837378 | 1 | 40 | 150 | Cu2+_ion
2 | 100.4464 | 0.0613777 | -0.0030472 | 2 | 1.837378 | 1 | 40 | 150 | Cu2+_ion
2 | 79.00281 | 0.0618589 | -0.0033014 | 2 | 1.837378 | 1 | 40 | 150 | Cu2+_ion
2 | 63.3446 | 0.0623631 | -0.0035253 | 2 | 1.837378 | 1 | 40 | 150 | Cu2+_ion
2 | 50.22321 | 0.0629135 | -0.0037369 | 2 | 1.837378 | 1 | 40 | 150 | Cu2+_ion
2 | 38.42213 | 0.0636591 | -0.0039455 | 2 | 1.837378 | 1 | 40 | 150 | Cu2+_ion
2 | 31.25 | 0.0642149 | -0.0040767 | 2 | 1.837378 | 1 | 40 | 150 | Cu2+_ion
2 | 24.93351 | 0.064835 | -0.0041934 | 2 | 1.837378 | 1 | 40 | 150 | Cu2+_ion
2 | 19.86229 | 0.0655295 | -0.0042939 | 2 | 1.837378 | 1 | 40 | 150 | Cu2+_ion
2 | 15.625 | 0.0661724 | -0.0044225 | 2 | 1.837378 | 1 | 40 | 150 | Cu2+_ion
2 | 12.40079 | 0.0668169 | -0.0045934 | 2 | 1.837378 | 1 | 40 | 150 | Cu2+_ion
2 | 9.93114 | 0.0673598 | -0.0047845 | 2 | 1.837378 | 1 | 40 | 150 | Cu2+_ion
2 | 7.944915 | 0.0680344 | -0.0050284 | 2 | 1.837378 | 1 | 40 | 150 | Cu2+_ion
2 | 6.317385 | 0.0687303 | -0.0052862 | 2 | 1.837378 | 1 | 40 | 150 | Cu2+_ion
2 | 5.008013 | 0.0695124 | -0.0055519 | 2 | 1.837378 | 1 | 40 | 150 | Cu2+_ion
2 | 3.945707 | 0.0704674 | -0.0058225 | 2 | 1.837378 | 1 | 40 | 150 | Cu2+_ion
2 | 3.158693 | 0.0713345 | -0.0060345 | 2 | 1.837378 | 1 | 40 | 150 | Cu2+_ion
2 | 2.504006 | 0.072332 | -0.0062294 | 2 | 1.837378 | 1 | 40 | 150 | Cu2+_ion
2 | 1.998082 | 0.0733487 | -0.0063473 | 2 | 1.837378 | 1 | 40 | 150 | Cu2+_ion
2 | 1.584686 | 0.0744039 | -0.0064174 | 2 | 1.837378 | 1 | 40 | 150 | Cu2+_ion
2 | 1.266892 | 0.0754211 | -0.0064533 | 2 | 1.837378 | 1 | 40 | 150 | Cu2+_ion
2 | 0.999041 | 0.0764793 | -0.0064441 | 2 | 1.837378 | 1 | 40 | 150 | Cu2+_ion
2 | 0.7923428 | 0.0775498 | -0.0064087 | 2 | 1.837378 | 1 | 40 | 150 | Cu2+_ion
2 | 0.6334459 | 0.0786595 | -0.0062785 | 2 | 1.837378 | 1 | 40 | 150 | Cu2+_ion
2 | 0.5040323 | 0.0795728 | -0.0061085 | 2 | 1.837378 | 1 | 40 | 150 | Cu2+_ion
2 | 0.400641 | 0.0805442 | -0.0058845 | 2 | 1.837378 | 1 | 40 | 150 | Cu2+_ion
2 | 0.316723 | 0.0816263 | -0.0055475 | 2 | 1.837378 | 1 | 40 | 150 | Cu2+_ion
2 | 0.2520161 | 0.0825417 | -0.0052204 | 2 | 1.837378 | 1 | 40 | 150 | Cu2+_ion
2 | 0.2003205 | 0.0833936 | -0.0047014 | 2 | 1.837378 | 1 | 40 | 150 | Cu2+_ion
2 | 0.1588983 | 0.0841367 | -0.0043487 | 2 | 1.837378 | 1 | 40 | 150 | Cu2+_ion
2 | 0.1260081 | 0.0847215 | -0.0037648 | 2 | 1.837378 | 1 | 40 | 150 | Cu2+_ion
2 | 0.1001603 | 0.0853627 | -0.0032778 | 2 | 1.837378 | 1 | 40 | 150 | Cu2+_ion
2 | 0.0794492 | 0.085804 | -0.0028325 | 2 | 1.837378 | 1 | 40 | 150 | Cu2+_ion
2 | 0.0631739 | 0.0861054 | -0.0022645 | 2 | 1.837378 | 1 | 40 | 150 | Cu2+_ion
2 | 0.0501337 | 0.0864068 | -0.0017795 | 2 | 1.837378 | 1 | 40 | 150 | Cu2+_ion
2 | 0.0398258 | 0.0865862 | -0.0013656 | 2 | 1.837378 | 1 | 40 | 150 | Cu2+_ion
2 | 0.0316296 | 0.0867983 | -0.0009534 | 2 | 1.837378 | 1 | 40 | 150 | Cu2+_ion
2 | 0.0251206 | 0.0867529 | -0.0006102 | 2 | 1.837378 | 1 | 40 | 150 | Cu2+_ion
2 | 0.0199553 | 0.0870002 | -0.0003213 | 2 | 1.837378 | 1 | 40 | 150 | Cu2+_ion
2 | 0.0158522 | 0.0870367 | -0.0001515 | 2 | 1.837378 | 1 | 40 | 150 | Cu2+_ion
2 | 0.0125907 | 0.0872836 | 1.697476e-05 | 2 | 1.837378 | 1 | 40 | 150 | Cu2+_ion
2 | 0.0100011 | 0.0874823 | 0.0001011 | 2 | 1.837378 | 1 | 40 | 150 | Cu2+_ion
4 | 20015.62 | 0.0537605 | -0.001265 | 2 | 1.84657 | 1 | 40 | 150 | Cu2+_ion
4 | 15890.62 | 0.0541049 | -0.0016619 | 2 | 1.84657 | 1 | 40 | 150 | Cu2+_ion
4 | 12609.38 | 0.0545156 | -0.0020321 | 2 | 1.84657 | 1 | 40 | 150 | Cu2+_ion
4 | 10078.13 | 0.0549584 | -0.0023294 | 2 | 1.84657 | 1 | 40 | 150 | Cu2+_ion
4 | 8015.625 | 0.0554511 | -0.0025841 | 2 | 1.84657 | 1 | 40 | 150 | Cu2+_ion
4 | 6328.125 | 0.0559817 | -0.0027801 | 2 | 1.84657 | 1 | 40 | 150 | Cu2+_ion
4 | 5015.625 | 0.056541 | -0.0028856 | 2 | 1.84657 | 1 | 40 | 150 | Cu2+_ion
4 | 3984.375 | 0.0571144 | -0.0029376 | 2 | 1.84657 | 1 | 40 | 150 | Cu2+_ion
4 | 3170.956 | 0.0576606 | -0.0029338 | 2 | 1.84657 | 1 | 40 | 150 | Cu2+_ion
4 | 2527.573 | 0.0581486 | -0.0028617 | 2 | 1.84657 | 1 | 40 | 150 | Cu2+_ion
4 | 1976.103 | 0.0586442 | -0.0027437 | 2 | 1.84657 | 1 | 40 | 150 | Cu2+_ion
4 | 1577.524 | 0.0590833 | -0.0026419 | 2 | 1.84657 | 1 | 40 | 150 | Cu2+_ion
4 | 1265.625 | 0.0594405 | -0.0025384 | 2 | 1.84657 | 1 | 40 | 150 | Cu2+_ion
4 | 998.264 | 0.0597889 | -0.0024175 | 2 | 1.84657 | 1 | 40 | 150 | Cu2+_ion
4 | 796.875 | 0.0600878 | -0.0023571 | 2 | 1.84657 | 1 | 40 | 150 | Cu2+_ion
4 | 627.7902 | 0.0603829 | -0.0022812 | 2 | 1.84657 | 1 | 40 | 150 | Cu2+_ion
4 | 505.5147 | 0.0606154 | -0.0022525 | 2 | 1.84657 | 1 | 40 | 150 | Cu2+_ion
4 | 397.9953 | 0.0608822 | -0.0022597 | 2 | 1.84657 | 1 | 40 | 150 | Cu2+_ion
4 | 315.5048 | 0.0611308 | -0.0023056 | 2 | 1.84657 | 1 | 40 | 150 | Cu2+_ion
4 | 252.4038 | 0.0613956 | -0.0023818 | 2 | 1.84657 | 1 | 40 | 150 | Cu2+_ion
4 | 198.6229 | 0.0616852 | -0.0025177 | 2 | 1.84657 | 1 | 40 | 150 | Cu2+_ion
4 | 158.3615 | 0.0619821 | -0.0026845 | 2 | 1.84657 | 1 | 40 | 150 | Cu2+_ion
4 | 125.558 | 0.062327 | -0.0028805 | 2 | 1.84657 | 1 | 40 | 150 | Cu2+_ion
4 | 100.4464 | 0.0627011 | -0.0030964 | 2 | 1.84657 | 1 | 40 | 150 | Cu2+_ion
4 | 79.00281 | 0.0631734 | -0.0033672 | 2 | 1.84657 | 1 | 40 | 150 | Cu2+_ion
4 | 63.3446 | 0.0636622 | -0.0036066 | 2 | 1.84657 | 1 | 40 | 150 | Cu2+_ion
4 | 50.22321 | 0.0642337 | -0.0038492 | 2 | 1.84657 | 1 | 40 | 150 | Cu2+_ion
4 | 38.42213 | 0.0649217 | -0.0040884 | 2 | 1.84657 | 1 | 40 | 150 | Cu2+_ion
4 | 31.25 | 0.0654911 | -0.0042631 | 2 | 1.84657 | 1 | 40 | 150 | Cu2+_ion
4 | 24.93351 | 0.0661337 | -0.0044359 | 2 | 1.84657 | 1 | 40 | 150 | Cu2+_ion
4 | 19.86229 | 0.0668394 | -0.0046262 | 2 | 1.84657 | 1 | 40 | 150 | Cu2+_ion
4 | 15.625 | 0.0675667 | -0.0048717 | 2 | 1.84657 | 1 | 40 | 150 | Cu2+_ion
4 | 12.40079 | 0.0682678 | -0.0051265 | 2 | 1.84657 | 1 | 40 | 150 | Cu2+_ion
4 | 9.93114 | 0.068872 | -0.0054293 | 2 | 1.84657 | 1 | 40 | 150 | Cu2+_ion
4 | 7.944915 | 0.0695913 | -0.0057726 | 2 | 1.84657 | 1 | 40 | 150 | Cu2+_ion
4 | 6.317385 | 0.0704357 | -0.0061452 | 2 | 1.84657 | 1 | 40 | 150 | Cu2+_ion
4 | 5.008013 | 0.0713765 | -0.0065418 | 2 | 1.84657 | 1 | 40 | 150 | Cu2+_ion
4 | 3.945707 | 0.0724872 | -0.0069148 | 2 | 1.84657 | 1 | 40 | 150 | Cu2+_ion
4 | 3.158693 | 0.073537 | -0.007248 | 2 | 1.84657 | 1 | 40 | 150 | Cu2+_ion
4 | 2.504006 | 0.0747834 | -0.0075072 | 2 | 1.84657 | 1 | 40 | 150 | Cu2+_ion
4 | 1.998082 | 0.0759534 | -0.0077412 | 2 | 1.84657 | 1 | 40 | 150 | Cu2+_ion
4 | 1.584686 | 0.0772561 | -0.0078582 | 2 | 1.84657 | 1 | 40 | 150 | Cu2+_ion
4 | 1.266892 | 0.0784947 | -0.0079419 | 2 | 1.84657 | 1 | 40 | 150 | Cu2+_ion
4 | 0.999041 | 0.0799268 | -0.0079631 | 2 | 1.84657 | 1 | 40 | 150 | Cu2+_ion
4 | 0.7923428 | 0.0811584 | -0.0078797 | 2 | 1.84657 | 1 | 40 | 150 | Cu2+_ion
4 | 0.6334459 | 0.0824064 | -0.0077975 | 2 | 1.84657 | 1 | 40 | 150 | Cu2+_ion
4 | 0.5040323 | 0.0836893 | -0.007565 | 2 | 1.84657 | 1 | 40 | 150 | Cu2+_ion
4 | 0.400641 | 0.0848864 | -0.0072989 | 2 | 1.84657 | 1 | 40 | 150 | Cu2+_ion
4 | 0.316723 | 0.0862468 | -0.0069595 | 2 | 1.84657 | 1 | 40 | 150 | Cu2+_ion
4 | 0.2520161 | 0.0873085 | -0.0064149 | 2 | 1.84657 | 1 | 40 | 150 | Cu2+_ion
4 | 0.2003205 | 0.0883158 | -0.0059703 | 2 | 1.84657 | 1 | 40 | 150 | Cu2+_ion
4 | 0.1588983 | 0.0891915 | -0.0053776 | 2 | 1.84657 | 1 | 40 | 150 | Cu2+_ion
4 | 0.1260081 | 0.0899623 | -0.0047378 | 2 | 1.84657 | 1 | 40 | 150 | Cu2+_ion
4 | 0.1001603 | 0.0906601 | -0.0040375 | 2 | 1.84657 | 1 | 40 | 150 | Cu2+_ion
4 | 0.0794492 | 0.0911835 | -0.0034075 | 2 | 1.84657 | 1 | 40 | 150 | Cu2+_ion
4 | 0.0631739 | 0.091658 | -0.0027951 | 2 | 1.84657 | 1 | 40 | 150 | Cu2+_ion
4 | 0.0501337 | 0.0920095 | -0.0022368 | 2 | 1.84657 | 1 | 40 | 150 | Cu2+_ion
4 | 0.0398258 | 0.0922493 | -0.0016722 | 2 | 1.84657 | 1 | 40 | 150 | Cu2+_ion
4 | 0.0316296 | 0.0923913 | -0.001255 | 2 | 1.84657 | 1 | 40 | 150 | Cu2+_ion
4 | 0.0251206 | 0.092576 | -0.0007683 | 2 | 1.84657 | 1 | 40 | 150 | Cu2+_ion
4 | 0.0199553 | 0.0927096 | -0.0004711 | 2 | 1.84657 | 1 | 40 | 150 | Cu2+_ion
4 | 0.0158522 | 0.0927709 | -0.0001975 | 2 | 1.84657 | 1 | 40 | 150 | Cu2+_ion
4 | 0.0125907 | 0.0929804 | -1.321086e-05 | 2 | 1.84657 | 1 | 40 | 150 | Cu2+_ion
4 | 0.0100011 | 0.0932363 | 0.0001684 | 2 | 1.84657 | 1 | 40 | 150 | Cu2+_ion
6 | 20015.62 | 0.0540131 | -0.0015599 | 2 | 1.856639 | 1 | 40 | 150 | Cu2+_ion
6 | 15890.62 | 0.0543914 | -0.0019937 | 2 | 1.856639 | 1 | 40 | 150 | Cu2+_ion
6 | 12609.38 | 0.0548353 | -0.0024096 | 2 | 1.856639 | 1 | 40 | 150 | Cu2+_ion
6 | 10078.13 | 0.0553249 | -0.00276 | 2 | 1.856639 | 1 | 40 | 150 | Cu2+_ion
6 | 8015.625 | 0.0558741 | -0.0030557 | 2 | 1.856639 | 1 | 40 | 150 | Cu2+_ion
6 | 6328.125 | 0.0565062 | -0.0032952 | 2 | 1.856639 | 1 | 40 | 150 | Cu2+_ion
6 | 5015.625 | 0.0571722 | -0.0034562 | 2 | 1.856639 | 1 | 40 | 150 | Cu2+_ion
6 | 3984.375 | 0.0578105 | -0.0035453 | 2 | 1.856639 | 1 | 40 | 150 | Cu2+_ion
6 | 3170.956 | 0.0584943 | -0.0035515 | 2 | 1.856639 | 1 | 40 | 150 | Cu2+_ion
6 | 2527.573 | 0.0591265 | -0.0034784 | 2 | 1.856639 | 1 | 40 | 150 | Cu2+_ion
6 | 1976.103 | 0.0597315 | -0.0033463 | 2 | 1.856639 | 1 | 40 | 150 | Cu2+_ion
6 | 1577.524 | 0.0602521 | -0.0032003 | 2 | 1.856639 | 1 | 40 | 150 | Cu2+_ion
6 | 1265.625 | 0.0607144 | -0.0030381 | 2 | 1.856639 | 1 | 40 | 150 | Cu2+_ion
6 | 998.264 | 0.0611263 | -0.0028707 | 2 | 1.856639 | 1 | 40 | 150 | Cu2+_ion
6 | 796.875 | 0.0614754 | -0.0027397 | 2 | 1.856639 | 1 | 40 | 150 | Cu2+_ion
6 | 627.7902 | 0.0618042 | -0.0026203 | 2 | 1.856639 | 1 | 40 | 150 | Cu2+_ion
6 | 505.5147 | 0.0621004 | -0.0025433 | 2 | 1.856639 | 1 | 40 | 150 | Cu2+_ion
6 | 397.9953 | 0.0624071 | -0.0024987 | 2 | 1.856639 | 1 | 40 | 150 | Cu2+_ion
6 | 315.5048 | 0.0626671 | -0.0024968 | 2 | 1.856639 | 1 | 40 | 150 | Cu2+_ion
6 | 252.4038 | 0.0629328 | -0.0025444 | 2 | 1.856639 | 1 | 40 | 150 | Cu2+_ion
6 | 198.6229 | 0.0632293 | -0.002643 | 2 | 1.856639 | 1 | 40 | 150 | Cu2+_ion
6 | 158.3615 | 0.0635102 | -0.0027775 | 2 | 1.856639 | 1 | 40 | 150 | Cu2+_ion
6 | 125.558 | 0.0638595 | -0.00296 | 2 | 1.856639 | 1 | 40 | 150 | Cu2+_ion
6 | 100.4464 | 0.0642268 | -0.003182 | 2 | 1.856639 | 1 | 40 | 150 | Cu2+_ion
6 | 79.00281 | 0.0646872 | -0.003435 | 2 | 1.856639 | 1 | 40 | 150 | Cu2+_ion
6 | 63.3446 | 0.0651263 | -0.0036797 | 2 | 1.856639 | 1 | 40 | 150 | Cu2+_ion
6 | 50.22321 | 0.0656888 | -0.0039519 | 2 | 1.856639 | 1 | 40 | 150 | Cu2+_ion
6 | 38.42213 | 0.0663567 | -0.0042568 | 2 | 1.856639 | 1 | 40 | 150 | Cu2+_ion
6 | 31.25 | 0.0668986 | -0.0045033 | 2 | 1.856639 | 1 | 40 | 150 | Cu2+_ion
6 | 24.93351 | 0.0675493 | -0.0047512 | 2 | 1.856639 | 1 | 40 | 150 | Cu2+_ion
6 | 19.86229 | 0.0683623 | -0.0050517 | 2 | 1.856639 | 1 | 40 | 150 | Cu2+_ion
6 | 15.625 | 0.0690798 | -0.0054119 | 2 | 1.856639 | 1 | 40 | 150 | Cu2+_ion
6 | 12.40079 | 0.0697891 | -0.0058102 | 2 | 1.856639 | 1 | 40 | 150 | Cu2+_ion
6 | 9.93114 | 0.0705914 | -0.0062451 | 2 | 1.856639 | 1 | 40 | 150 | Cu2+_ion
6 | 7.944915 | 0.0714505 | -0.0067155 | 2 | 1.856639 | 1 | 40 | 150 | Cu2+_ion
6 | 6.317385 | 0.0723833 | -0.007209 | 2 | 1.856639 | 1 | 40 | 150 | Cu2+_ion
6 | 5.008013 | 0.0735601 | -0.0077504 | 2 | 1.856639 | 1 | 40 | 150 | Cu2+_ion
6 | 3.945707 | 0.0748029 | -0.0082593 | 2 | 1.856639 | 1 | 40 | 150 | Cu2+_ion
6 | 3.158693 | 0.076103 | -0.0086883 | 2 | 1.856639 | 1 | 40 | 150 | Cu2+_ion
6 | 2.504006 | 0.0774942 | -0.0090168 | 2 | 1.856639 | 1 | 40 | 150 | Cu2+_ion
6 | 1.998082 | 0.078999 | -0.0093023 | 2 | 1.856639 | 1 | 40 | 150 | Cu2+_ion
6 | 1.584686 | 0.0805538 | -0.00952 | 2 | 1.856639 | 1 | 40 | 150 | Cu2+_ion
6 | 1.266892 | 0.0820404 | -0.0096288 | 2 | 1.856639 | 1 | 40 | 150 | Cu2+_ion
6 | 0.999041 | 0.0836498 | -0.0096223 | 2 | 1.856639 | 1 | 40 | 150 | Cu2+_ion
6 | 0.7923428 | 0.0853113 | -0.0095805 | 2 | 1.856639 | 1 | 40 | 150 | Cu2+_ion
6 | 0.6334459 | 0.0868233 | -0.0094887 | 2 | 1.856639 | 1 | 40 | 150 | Cu2+_ion
6 | 0.5040323 | 0.0883514 | -0.009275 | 2 | 1.856639 | 1 | 40 | 150 | Cu2+_ion
6 | 0.400641 | 0.0898998 | -0.0089034 | 2 | 1.856639 | 1 | 40 | 150 | Cu2+_ion
6 | 0.316723 | 0.0913025 | -0.0084967 | 2 | 1.856639 | 1 | 40 | 150 | Cu2+_ion
6 | 0.2520161 | 0.0927204 | -0.0079318 | 2 | 1.856639 | 1 | 40 | 150 | Cu2+_ion
6 | 0.2003205 | 0.0938796 | -0.0072018 | 2 | 1.856639 | 1 | 40 | 150 | Cu2+_ion
6 | 0.1588983 | 0.094991 | -0.0065885 | 2 | 1.856639 | 1 | 40 | 150 | Cu2+_ion
6 | 0.1260081 | 0.0959742 | -0.0058353 | 2 | 1.856639 | 1 | 40 | 150 | Cu2+_ion
6 | 0.1001603 | 0.0967017 | -0.0048331 | 2 | 1.856639 | 1 | 40 | 150 | Cu2+_ion
6 | 0.0794492 | 0.0973285 | -0.0041829 | 2 | 1.856639 | 1 | 40 | 150 | Cu2+_ion
6 | 0.0631739 | 0.0979099 | -0.0034742 | 2 | 1.856639 | 1 | 40 | 150 | Cu2+_ion
6 | 0.0501337 | 0.0981992 | -0.0026665 | 2 | 1.856639 | 1 | 40 | 150 | Cu2+_ion
6 | 0.0398258 | 0.0985078 | -0.0020683 | 2 | 1.856639 | 1 | 40 | 150 | Cu2+_ion
6 | 0.0316296 | 0.0987907 | -0.0014669 | 2 | 1.856639 | 1 | 40 | 150 | Cu2+_ion
6 | 0.0251206 | 0.0989056 | -0.0010071 | 2 | 1.856639 | 1 | 40 | 150 | Cu2+_ion
6 | 0.0199553 | 0.0990238 | -0.0005199 | 2 | 1.856639 | 1 | 40 | 150 | Cu2+_ion
6 | 0.0158522 | 0.0991975 | -0.0002444 | 2 | 1.856639 | 1 | 40 | 150 | Cu2+_ion
6 | 0.0125907 | 0.0992826 | -9.62e-05 | 2 | 1.856639 | 1 | 40 | 150 | Cu2+_ion
6 | 0.0100011 | 0.0995079 | 0.0002308 | 2 | 1.856639 | 1 | 40 | 150 | Cu2+_ion