## Sheet1
Time(h) | Freq | Zreal | Zimag | ppm | mean_voltage | current | temperature | flow | Label
0 | 20000 | 0.03994845 | -0.002240282 | 0 | 1.730254 | 1 | 60 | 150 | no_ion
0 | 15890 | 0.04028778 | -0.001930388 | 0 | 1.730254 | 1 | 60 | 150 | no_ion
0 | 12619 | 0.0406065 | -0.001641169 | 0 | 1.730254 | 1 | 60 | 150 | no_ion
0 | 10020 | 0.04086872 | -0.001395268 | 0 | 1.730254 | 1 | 60 | 150 | no_ion
0 | 7962 | 0.04097355 | -0.001089363 | 0 | 1.730254 | 1 | 60 | 150 | no_ion
0 | 6324.6 | 0.0411072 | -0.0008746203 | 0 | 1.730254 | 1 | 60 | 150 | no_ion
0 | 5023.8 | 0.04118067 | -0.0007184932 | 0 | 1.730254 | 1 | 60 | 150 | no_ion
0 | 3991 | 0.04127054 | -0.0006756393 | 0 | 1.730254 | 1 | 60 | 150 | no_ion
0 | 3169.8 | 0.04128114 | -0.0006371689 | 0 | 1.730254 | 1 | 60 | 150 | no_ion
0 | 2517.9 | 0.04137008 | -0.0006783963 | 0 | 1.730254 | 1 | 60 | 150 | no_ion
0 | 2000 | 0.04141969 | -0.0007009239 | 0 | 1.730254 | 1 | 60 | 150 | no_ion
0 | 1588.7 | 0.04144937 | -0.0007608791 | 0 | 1.730254 | 1 | 60 | 150 | no_ion
0 | 1261.9 | 0.04154807 | -0.0008227276 | 0 | 1.730254 | 1 | 60 | 150 | no_ion
0 | 1002.4 | 0.04163992 | -0.0009284891 | 0 | 1.730254 | 1 | 60 | 150 | no_ion
0 | 796.21 | 0.04174501 | -0.001027846 | 0 | 1.730254 | 1 | 60 | 150 | no_ion
0 | 632.46 | 0.0418899 | -0.001161812 | 0 | 1.730254 | 1 | 60 | 150 | no_ion
0 | 502.38 | 0.042018 | -0.001273932 | 0 | 1.730254 | 1 | 60 | 150 | no_ion
0 | 399.05 | 0.04221403 | -0.001441996 | 0 | 1.730254 | 1 | 60 | 150 | no_ion
0 | 316.98 | 0.04234567 | -0.001598937 | 0 | 1.730254 | 1 | 60 | 150 | no_ion
0 | 251.79 | 0.04255082 | -0.001794656 | 0 | 1.730254 | 1 | 60 | 150 | no_ion
0 | 200 | 0.04280513 | -0.001986977 | 0 | 1.730254 | 1 | 60 | 150 | no_ion
0 | 158.87 | 0.04310703 | -0.002233742 | 0 | 1.730254 | 1 | 60 | 150 | no_ion
0 | 126.19 | 0.04343822 | -0.002477639 | 0 | 1.730254 | 1 | 60 | 150 | no_ion
0 | 100.24 | 0.04384689 | -0.002732435 | 0 | 1.730254 | 1 | 60 | 150 | no_ion
0 | 79.621 | 0.04432651 | -0.002976417 | 0 | 1.730254 | 1 | 60 | 150 | no_ion
0 | 63.246 | 0.04487988 | -0.003180878 | 0 | 1.730254 | 1 | 60 | 150 | no_ion
0 | 50.238 | 0.04548209 | -0.00332836 | 0 | 1.730254 | 1 | 60 | 150 | no_ion
0 | 39.905 | 0.04611052 | -0.003403168 | 0 | 1.730254 | 1 | 60 | 150 | no_ion
0 | 31.698 | 0.04672359 | -0.003413462 | 0 | 1.730254 | 1 | 60 | 150 | no_ion
0 | 25.179 | 0.04734283 | -0.003359655 | 0 | 1.730254 | 1 | 60 | 150 | no_ion
0 | 20 | 0.04799469 | -0.003242902 | 0 | 1.730254 | 1 | 60 | 150 | no_ion
0 | 15.887 | 0.04869843 | -0.00306327 | 0 | 1.730254 | 1 | 60 | 150 | no_ion
0 | 12.619 | 0.04914245 | -0.002994729 | 0 | 1.730254 | 1 | 60 | 150 | no_ion
0 | 10.024 | 0.04965554 | -0.002855774 | 0 | 1.730254 | 1 | 60 | 150 | no_ion
0 | 7.9621 | 0.04997048 | -0.002821669 | 0 | 1.730254 | 1 | 60 | 150 | no_ion
0 | 6.3246 | 0.05046603 | -0.002766736 | 0 | 1.730254 | 1 | 60 | 150 | no_ion
0 | 5.0238 | 0.05095114 | -0.002760878 | 0 | 1.730254 | 1 | 60 | 150 | no_ion
0 | 3.9905 | 0.05129152 | -0.002760376 | 0 | 1.730254 | 1 | 60 | 150 | no_ion
0 | 3.1698 | 0.0519148 | -0.002757331 | 0 | 1.730254 | 1 | 60 | 150 | no_ion
0 | 2.5179 | 0.05235535 | -0.002831257 | 0 | 1.730254 | 1 | 60 | 150 | no_ion
0 | 2 | 0.05291213 | -0.00272455 | 0 | 1.730254 | 1 | 60 | 150 | no_ion
0 | 1.5887 | 0.05302252 | -0.002764797 | 0 | 1.730254 | 1 | 60 | 150 | no_ion
0 | 1.2619 | 0.05371605 | -0.002794144 | 0 | 1.730254 | 1 | 60 | 150 | no_ion
0 | 1.0024 | 0.05401719 | -0.00291073 | 0 | 1.730254 | 1 | 60 | 150 | no_ion
0 | 0.79621 | 0.05446025 | -0.002776675 | 0 | 1.730254 | 1 | 60 | 150 | no_ion
0 | 0.63246 | 0.05520091 | -0.002613213 | 0 | 1.730254 | 1 | 60 | 150 | no_ion
0 | 0.50238 | 0.05516331 | -0.002657096 | 0 | 1.730254 | 1 | 60 | 150 | no_ion
0 | 0.39905 | 0.05586555 | -0.002762267 | 0 | 1.730254 | 1 | 60 | 150 | no_ion
0 | 0.31623 | 0.05611616 | -0.002693121 | 0 | 1.730254 | 1 | 60 | 150 | no_ion
0 | 0.25119 | 0.056343 | -0.002176581 | 0 | 1.730254 | 1 | 60 | 150 | no_ion
0 | 0.2 | 0.05649682 | -0.002084585 | 0 | 1.730254 | 1 | 60 | 150 | no_ion
0 | 0.15849 | 0.05732438 | -0.002230835 | 0 | 1.730254 | 1 | 60 | 150 | no_ion
0 | 0.12619 | 0.05753774 | -0.002195168 | 0 | 1.730254 | 1 | 60 | 150 | no_ion
0 | 0.1 | 0.05781485 | -0.002095823 | 0 | 1.730254 | 1 | 60 | 150 | no_ion
0 | 0.079621 | 0.05812498 | -0.001434043 | 0 | 1.730254 | 1 | 60 | 150 | no_ion
0 | 0.063246 | 0.05871073 | -0.00130852 | 0 | 1.730254 | 1 | 60 | 150 | no_ion
0 | 0.050238 | 0.05822075 | -0.001262067 | 0 | 1.730254 | 1 | 60 | 150 | no_ion
0 | 0.039905 | 0.05884914 | -0.000706164 | 0 | 1.730254 | 1 | 60 | 150 | no_ion
0 | 0.031698 | 0.05846588 | -0.001109236 | 0 | 1.730254 | 1 | 60 | 150 | no_ion
0 | 0.025179 | 0.05877708 | -0.0002728313 | 0 | 1.730254 | 1 | 60 | 150 | no_ion
0 | 0.02 | 0.05882275 | -0.000411366 | 0 | 1.730254 | 1 | 60 | 150 | no_ion
0 | 0.015887 | 0.05835502 | -0.0004111261 | 0 | 1.730254 | 1 | 60 | 150 | no_ion
0 | 0.012619 | 0.05873078 | 0.0001139327 | 0 | 1.730254 | 1 | 60 | 150 | no_ion
0 | 0.010024 | 0.05928606 | -0.0002785064 | 0 | 1.730254 | 1 | 60 | 150 | no_ion
2 | 20000 | 0 | 0 | 0 | 1.732308 | 1 | 60 | 150 | no_ion
2 | 15890 | 0.04043159 | -0.001910578 | 0 | 1.732308 | 1 | 60 | 150 | no_ion
2 | 12619 | 0.040663 | -0.00165083 | 0 | 1.732308 | 1 | 60 | 150 | no_ion
2 | 10020 | 0.04092402 | -0.001263054 | 0 | 1.732308 | 1 | 60 | 150 | no_ion
2 | 7962 | 0.04109488 | -0.001079323 | 0 | 1.732308 | 1 | 60 | 150 | no_ion
2 | 6324.6 | 0.04122091 | -0.0008725898 | 0 | 1.732308 | 1 | 60 | 150 | no_ion
2 | 5023.8 | 0.04136291 | -0.000717059 | 0 | 1.732308 | 1 | 60 | 150 | no_ion
2 | 3991 | 0.04142402 | -0.0006781604 | 0 | 1.732308 | 1 | 60 | 150 | no_ion
2 | 3169.8 | 0.04149074 | -0.0006446455 | 0 | 1.732308 | 1 | 60 | 150 | no_ion
2 | 2517.9 | 0.0415456 | -0.000669175 | 0 | 1.732308 | 1 | 60 | 150 | no_ion
2 | 2000 | 0.04164235 | -0.0007129515 | 0 | 1.732308 | 1 | 60 | 150 | no_ion
2 | 1588.7 | 0.04170387 | -0.0007483876 | 0 | 1.732308 | 1 | 60 | 150 | no_ion
2 | 1261.9 | 0.04177729 | -0.0008517576 | 0 | 1.732308 | 1 | 60 | 150 | no_ion
2 | 1002.4 | 0.04190059 | -0.0009273375 | 0 | 1.732308 | 1 | 60 | 150 | no_ion
2 | 796.21 | 0.0419728 | -0.001033599 | 0 | 1.732308 | 1 | 60 | 150 | no_ion
2 | 632.46 | 0.0421651 | -0.001165808 | 0 | 1.732308 | 1 | 60 | 150 | no_ion
2 | 502.38 | 0.04226458 | -0.001276037 | 0 | 1.732308 | 1 | 60 | 150 | no_ion
2 | 399.05 | 0.04243162 | -0.001440086 | 0 | 1.732308 | 1 | 60 | 150 | no_ion
2 | 316.98 | 0.042635 | -0.001596216 | 0 | 1.732308 | 1 | 60 | 150 | no_ion
2 | 251.79 | 0.04280964 | -0.001820646 | 0 | 1.732308 | 1 | 60 | 150 | no_ion
2 | 200 | 0.04304897 | -0.001990386 | 0 | 1.732308 | 1 | 60 | 150 | no_ion
2 | 158.87 | 0.04332332 | -0.002224281 | 0 | 1.732308 | 1 | 60 | 150 | no_ion
2 | 126.19 | 0.04367143 | -0.002491192 | 0 | 1.732308 | 1 | 60 | 150 | no_ion
2 | 100.24 | 0.04409436 | -0.002749844 | 0 | 1.732308 | 1 | 60 | 150 | no_ion
2 | 79.621 | 0.04458288 | -0.002989356 | 0 | 1.732308 | 1 | 60 | 150 | no_ion
2 | 63.246 | 0.04512193 | -0.003199568 | 0 | 1.732308 | 1 | 60 | 150 | no_ion
2 | 50.238 | 0.04573186 | -0.003367349 | 0 | 1.732308 | 1 | 60 | 150 | no_ion
2 | 39.905 | 0.04638503 | -0.003451859 | 0 | 1.732308 | 1 | 60 | 150 | no_ion
2 | 31.698 | 0.04701429 | -0.003480508 | 0 | 1.732308 | 1 | 60 | 150 | no_ion
2 | 25.179 | 0.04765709 | -0.003432232 | 0 | 1.732308 | 1 | 60 | 150 | no_ion
2 | 20 | 0.04830352 | -0.003324335 | 0 | 1.732308 | 1 | 60 | 150 | no_ion
2 | 15.887 | 0.04895094 | -0.003165157 | 0 | 1.732308 | 1 | 60 | 150 | no_ion
2 | 12.619 | 0.04940998 | -0.003086167 | 0 | 1.732308 | 1 | 60 | 150 | no_ion
2 | 10.024 | 0.04995191 | -0.003011204 | 0 | 1.732308 | 1 | 60 | 150 | no_ion
2 | 7.9621 | 0.05034368 | -0.002987613 | 0 | 1.732308 | 1 | 60 | 150 | no_ion
2 | 6.3246 | 0.05084979 | -0.002895105 | 0 | 1.732308 | 1 | 60 | 150 | no_ion
2 | 5.0238 | 0.05116056 | -0.002886679 | 0 | 1.732308 | 1 | 60 | 150 | no_ion
2 | 3.9905 | 0.05173917 | -0.002936582 | 0 | 1.732308 | 1 | 60 | 150 | no_ion
2 | 3.1698 | 0.05220327 | -0.002882744 | 0 | 1.732308 | 1 | 60 | 150 | no_ion
2 | 2.5179 | 0.05248159 | -0.002884876 | 0 | 1.732308 | 1 | 60 | 150 | no_ion
2 | 2 | 0.0532367 | -0.002969758 | 0 | 1.732308 | 1 | 60 | 150 | no_ion
2 | 1.5887 | 0.05348488 | -0.002927886 | 0 | 1.732308 | 1 | 60 | 150 | no_ion
2 | 1.2619 | 0.05402206 | -0.003000651 | 0 | 1.732308 | 1 | 60 | 150 | no_ion
2 | 1.0024 | 0.05464174 | -0.002961221 | 0 | 1.732308 | 1 | 60 | 150 | no_ion
2 | 0.79621 | 0.05507346 | -0.00275425 | 0 | 1.732308 | 1 | 60 | 150 | no_ion
2 | 0.63246 | 0.05582132 | -0.002777382 | 0 | 1.732308 | 1 | 60 | 150 | no_ion
2 | 0.50238 | 0.05622518 | -0.002845534 | 0 | 1.732308 | 1 | 60 | 150 | no_ion
2 | 0.39905 | 0.0562364 | -0.002507022 | 0 | 1.732308 | 1 | 60 | 150 | no_ion
2 | 0.31623 | 0.05691558 | -0.002633729 | 0 | 1.732308 | 1 | 60 | 150 | no_ion
2 | 0.25119 | 0.05759904 | -0.00270059 | 0 | 1.732308 | 1 | 60 | 150 | no_ion
2 | 0.2 | 0.05779861 | -0.002481739 | 0 | 1.732308 | 1 | 60 | 150 | no_ion
2 | 0.15849 | 0.05777706 | -0.002139169 | 0 | 1.732308 | 1 | 60 | 150 | no_ion
2 | 0.12619 | 0.05829426 | -0.00222474 | 0 | 1.732308 | 1 | 60 | 150 | no_ion
2 | 0.1 | 0.05901895 | -0.002257206 | 0 | 1.732308 | 1 | 60 | 150 | no_ion
2 | 0.079621 | 0.05887302 | -0.001609536 | 0 | 1.732308 | 1 | 60 | 150 | no_ion
2 | 0.063246 | 0.05910809 | -0.001569519 | 0 | 1.732308 | 1 | 60 | 150 | no_ion
2 | 0.050238 | 0.05939238 | -0.001303862 | 0 | 1.732308 | 1 | 60 | 150 | no_ion
2 | 0.039905 | 0.05978424 | -0.001155539 | 0 | 1.732308 | 1 | 60 | 150 | no_ion
2 | 0.031698 | 0.0598563 | -0.0007660641 | 0 | 1.732308 | 1 | 60 | 150 | no_ion
2 | 0.025179 | 0.05932688 | -0.0007051966 | 0 | 1.732308 | 1 | 60 | 150 | no_ion
2 | 0.02 | 0.05947973 | -0.0006742102 | 0 | 1.732308 | 1 | 60 | 150 | no_ion
2 | 0.015887 | 0.05976918 | -0.0002050161 | 0 | 1.732308 | 1 | 60 | 150 | no_ion
2 | 0.012619 | 0.05979617 | -8.100038e-05 | 0 | 1.732308 | 1 | 60 | 150 | no_ion
2 | 0.010024 | 0.05961905 | -0.0003601292 | 0 | 1.732308 | 1 | 60 | 150 | no_ion
4 | 20000 | 0.04006007 | -0.002224267 | 0 | 1.735307 | 1 | 60 | 150 | no_ion
4 | 15890 | 0.0404629 | -0.001946571 | 0 | 1.735307 | 1 | 60 | 150 | no_ion
4 | 12619 | 0.04076801 | -0.001658577 | 0 | 1.735307 | 1 | 60 | 150 | no_ion
4 | 10020 | 0.04107396 | -0.001310864 | 0 | 1.735307 | 1 | 60 | 150 | no_ion
4 | 7962 | 0.04119601 | -0.001104765 | 0 | 1.735307 | 1 | 60 | 150 | no_ion
4 | 6324.6 | 0.04140285 | -0.0008647215 | 0 | 1.735307 | 1 | 60 | 150 | no_ion
4 | 5023.8 | 0.0414937 | -0.0007284635 | 0 | 1.735307 | 1 | 60 | 150 | no_ion
4 | 3991 | 0.04155814 | -0.0006796963 | 0 | 1.735307 | 1 | 60 | 150 | no_ion
4 | 3169.8 | 0.04160341 | -0.0006481806 | 0 | 1.735307 | 1 | 60 | 150 | no_ion
4 | 2517.9 | 0.04171528 | -0.0007036888 | 0 | 1.735307 | 1 | 60 | 150 | no_ion
4 | 2000 | 0.04180342 | -0.0007184174 | 0 | 1.735307 | 1 | 60 | 150 | no_ion
4 | 1588.7 | 0.04189768 | -0.0007541839 | 0 | 1.735307 | 1 | 60 | 150 | no_ion
4 | 1261.9 | 0.04196438 | -0.000850138 | 0 | 1.735307 | 1 | 60 | 150 | no_ion
4 | 1002.4 | 0.04202023 | -0.0009432433 | 0 | 1.735307 | 1 | 60 | 150 | no_ion
4 | 796.21 | 0.04213371 | -0.001041007 | 0 | 1.735307 | 1 | 60 | 150 | no_ion
4 | 632.46 | 0.04226801 | -0.001172197 | 0 | 1.735307 | 1 | 60 | 150 | no_ion
4 | 502.38 | 0.04241569 | -0.001298727 | 0 | 1.735307 | 1 | 60 | 150 | no_ion
4 | 399.05 | 0.04259992 | -0.001446368 | 0 | 1.735307 | 1 | 60 | 150 | no_ion
4 | 316.98 | 0.0427842 | -0.001632061 | 0 | 1.735307 | 1 | 60 | 150 | no_ion
4 | 251.79 | 0.04301655 | -0.001780757 | 0 | 1.735307 | 1 | 60 | 150 | no_ion
4 | 200 | 0.0432386 | -0.001989735 | 0 | 1.735307 | 1 | 60 | 150 | no_ion
4 | 158.87 | 0.04351088 | -0.002245127 | 0 | 1.735307 | 1 | 60 | 150 | no_ion
4 | 126.19 | 0.043883 | -0.002505892 | 0 | 1.735307 | 1 | 60 | 150 | no_ion
4 | 100.24 | 0.04430369 | -0.002777023 | 0 | 1.735307 | 1 | 60 | 150 | no_ion
4 | 79.621 | 0.04477608 | -0.00303735 | 0 | 1.735307 | 1 | 60 | 150 | no_ion
4 | 63.246 | 0.04530758 | -0.003259089 | 0 | 1.735307 | 1 | 60 | 150 | no_ion
4 | 50.238 | 0.04590354 | -0.003425682 | 0 | 1.735307 | 1 | 60 | 150 | no_ion
4 | 39.905 | 0.04653384 | -0.003528099 | 0 | 1.735307 | 1 | 60 | 150 | no_ion
4 | 31.698 | 0.04717121 | -0.003560537 | 0 | 1.735307 | 1 | 60 | 150 | no_ion
4 | 25.179 | 0.04781953 | -0.003534596 | 0 | 1.735307 | 1 | 60 | 150 | no_ion
4 | 20 | 0.04848385 | -0.003434842 | 0 | 1.735307 | 1 | 60 | 150 | no_ion
4 | 15.887 | 0.0491657 | -0.003252134 | 0 | 1.735307 | 1 | 60 | 150 | no_ion
4 | 12.619 | 0.04966403 | -0.003147331 | 0 | 1.735307 | 1 | 60 | 150 | no_ion
4 | 10.024 | 0.05017685 | -0.003160032 | 0 | 1.735307 | 1 | 60 | 150 | no_ion
4 | 7.9621 | 0.05063037 | -0.003059261 | 0 | 1.735307 | 1 | 60 | 150 | no_ion
4 | 6.3246 | 0.05118808 | -0.003069495 | 0 | 1.735307 | 1 | 60 | 150 | no_ion
4 | 5.0238 | 0.05167775 | -0.003015139 | 0 | 1.735307 | 1 | 60 | 150 | no_ion
4 | 3.9905 | 0.05218697 | -0.003056939 | 0 | 1.735307 | 1 | 60 | 150 | no_ion
4 | 3.1698 | 0.05243796 | -0.003045231 | 0 | 1.735307 | 1 | 60 | 150 | no_ion
4 | 2.5179 | 0.0530137 | -0.00302323 | 0 | 1.735307 | 1 | 60 | 150 | no_ion
4 | 2 | 0.05363552 | -0.003085153 | 0 | 1.735307 | 1 | 60 | 150 | no_ion
4 | 1.5887 | 0.05410246 | -0.003109915 | 0 | 1.735307 | 1 | 60 | 150 | no_ion
4 | 1.2619 | 0.05468108 | -0.003112907 | 0 | 1.735307 | 1 | 60 | 150 | no_ion
4 | 1.0024 | 0.05493134 | -0.003122756 | 0 | 1.735307 | 1 | 60 | 150 | no_ion
4 | 0.79621 | 0.05532624 | -0.003050142 | 0 | 1.735307 | 1 | 60 | 150 | no_ion
4 | 0.63246 | 0.05646899 | -0.003127383 | 0 | 1.735307 | 1 | 60 | 150 | no_ion
4 | 0.50238 | 0.05657733 | -0.00283942 | 0 | 1.735307 | 1 | 60 | 150 | no_ion
4 | 0.39905 | 0.05740096 | -0.002623384 | 0 | 1.735307 | 1 | 60 | 150 | no_ion
4 | 0.31623 | 0.05749513 | -0.002737891 | 0 | 1.735307 | 1 | 60 | 150 | no_ion
4 | 0.25119 | 0.05829514 | -0.003220345 | 0 | 1.735307 | 1 | 60 | 150 | no_ion
4 | 0.2 | 0.05822765 | -0.002406593 | 0 | 1.735307 | 1 | 60 | 150 | no_ion
4 | 0.15849 | 0.05900719 | -0.002616732 | 0 | 1.735307 | 1 | 60 | 150 | no_ion
4 | 0.12619 | 0.05934597 | -0.001990779 | 0 | 1.735307 | 1 | 60 | 150 | no_ion
4 | 0.1 | 0.05998673 | -0.001770982 | 0 | 1.735307 | 1 | 60 | 150 | no_ion
4 | 0.079621 | 0.05993586 | -0.001537108 | 0 | 1.735307 | 1 | 60 | 150 | no_ion
4 | 0.063246 | 0.05969711 | -0.001495885 | 0 | 1.735307 | 1 | 60 | 150 | no_ion
4 | 0.050238 | 0.06078463 | -0.00120637 | 0 | 1.735307 | 1 | 60 | 150 | no_ion
4 | 0.039905 | 0.06066762 | -0.001216255 | 0 | 1.735307 | 1 | 60 | 150 | no_ion
4 | 0.031698 | 0.06047341 | -0.001129268 | 0 | 1.735307 | 1 | 60 | 150 | no_ion
4 | 0.025179 | 0.06037183 | -0.000811737 | 0 | 1.735307 | 1 | 60 | 150 | no_ion
4 | 0.02 | 0.06065319 | -0.0006297991 | 0 | 1.735307 | 1 | 60 | 150 | no_ion
4 | 0.015887 | 0.06103618 | -0.0004956031 | 0 | 1.735307 | 1 | 60 | 150 | no_ion
4 | 0.012619 | 0.06056221 | -0.0002719149 | 0 | 1.735307 | 1 | 60 | 150 | no_ion
4 | 0.010024 | 0.06086337 | -0.0002067727 | 0 | 1.735307 | 1 | 60 | 150 | no_ion
6 | 20000 | 0.0401084 | -0.002258588 | 0 | 1.736887 | 1 | 60 | 150 | no_ion
6 | 15890 | 0.04049858 | -0.001951103 | 0 | 1.736887 | 1 | 60 | 150 | no_ion
6 | 12619 | 0.0407798 | -0.00163606 | 0 | 1.736887 | 1 | 60 | 150 | no_ion
6 | 10020 | 0.04103473 | -0.001337433 | 0 | 1.736887 | 1 | 60 | 150 | no_ion
6 | 7962 | 0.04133025 | -0.001102289 | 0 | 1.736887 | 1 | 60 | 150 | no_ion
6 | 6324.6 | 0.04148384 | -0.0008840251 | 0 | 1.736887 | 1 | 60 | 150 | no_ion
6 | 5023.8 | 0.04162797 | -0.0007446916 | 0 | 1.736887 | 1 | 60 | 150 | no_ion
6 | 3991 | 0.04172081 | -0.0006985921 | 0 | 1.736887 | 1 | 60 | 150 | no_ion
6 | 3169.8 | 0.04181186 | -0.0006438168 | 0 | 1.736887 | 1 | 60 | 150 | no_ion
6 | 2517.9 | 0.04185981 | -0.0007121254 | 0 | 1.736887 | 1 | 60 | 150 | no_ion
6 | 2000 | 0.04193943 | -0.0007251522 | 0 | 1.736887 | 1 | 60 | 150 | no_ion
6 | 1588.7 | 0.04201116 | -0.0007691449 | 0 | 1.736887 | 1 | 60 | 150 | no_ion
6 | 1261.9 | 0.04206528 | -0.0008389544 | 0 | 1.736887 | 1 | 60 | 150 | no_ion
6 | 1002.4 | 0.04218824 | -0.0009491052 | 0 | 1.736887 | 1 | 60 | 150 | no_ion
6 | 796.21 | 0.04231195 | -0.001056171 | 0 | 1.736887 | 1 | 60 | 150 | no_ion
6 | 632.46 | 0.04242466 | -0.001179161 | 0 | 1.736887 | 1 | 60 | 150 | no_ion
6 | 502.38 | 0.04260665 | -0.001321811 | 0 | 1.736887 | 1 | 60 | 150 | no_ion
6 | 399.05 | 0.04278761 | -0.001484705 | 0 | 1.736887 | 1 | 60 | 150 | no_ion
6 | 316.98 | 0.04297063 | -0.001624163 | 0 | 1.736887 | 1 | 60 | 150 | no_ion
6 | 251.79 | 0.04323052 | -0.001793572 | 0 | 1.736887 | 1 | 60 | 150 | no_ion
6 | 200 | 0.04344047 | -0.002047473 | 0 | 1.736887 | 1 | 60 | 150 | no_ion
6 | 158.87 | 0.04374539 | -0.002280481 | 0 | 1.736887 | 1 | 60 | 150 | no_ion
6 | 126.19 | 0.04405548 | -0.002559071 | 0 | 1.736887 | 1 | 60 | 150 | no_ion
6 | 100.24 | 0.04445266 | -0.002821821 | 0 | 1.736887 | 1 | 60 | 150 | no_ion
6 | 79.621 | 0.04492998 | -0.003062508 | 0 | 1.736887 | 1 | 60 | 150 | no_ion
6 | 63.246 | 0.04548459 | -0.003281983 | 0 | 1.736887 | 1 | 60 | 150 | no_ion
6 | 50.238 | 0.0461106 | -0.003447628 | 0 | 1.736887 | 1 | 60 | 150 | no_ion
6 | 39.905 | 0.04676709 | -0.003556016 | 0 | 1.736887 | 1 | 60 | 150 | no_ion
6 | 31.698 | 0.04741242 | -0.003593348 | 0 | 1.736887 | 1 | 60 | 150 | no_ion
6 | 25.179 | 0.04806301 | -0.003564931 | 0 | 1.736887 | 1 | 60 | 150 | no_ion
6 | 20 | 0.04873492 | -0.003486663 | 0 | 1.736887 | 1 | 60 | 150 | no_ion
6 | 15.887 | 0.04943907 | -0.00337 | 0 | 1.736887 | 1 | 60 | 150 | no_ion
6 | 12.619 | 0.04997168 | -0.003313297 | 0 | 1.736887 | 1 | 60 | 150 | no_ion
6 | 10.024 | 0.05046977 | -0.003223417 | 0 | 1.736887 | 1 | 60 | 150 | no_ion
6 | 7.9621 | 0.05108317 | -0.003219326 | 0 | 1.736887 | 1 | 60 | 150 | no_ion
6 | 6.3246 | 0.05144 | -0.003188151 | 0 | 1.736887 | 1 | 60 | 150 | no_ion
6 | 5.0238 | 0.05197071 | -0.003203787 | 0 | 1.736887 | 1 | 60 | 150 | no_ion
6 | 3.9905 | 0.05248324 | -0.003173088 | 0 | 1.736887 | 1 | 60 | 150 | no_ion
6 | 3.1698 | 0.052911 | -0.003206479 | 0 | 1.736887 | 1 | 60 | 150 | no_ion
6 | 2.5179 | 0.05342129 | -0.003192442 | 0 | 1.736887 | 1 | 60 | 150 | no_ion
6 | 2 | 0.05398369 | -0.003293661 | 0 | 1.736887 | 1 | 60 | 150 | no_ion
6 | 1.5887 | 0.05473019 | -0.00332594 | 0 | 1.736887 | 1 | 60 | 150 | no_ion
6 | 1.2619 | 0.05504281 | -0.003220649 | 0 | 1.736887 | 1 | 60 | 150 | no_ion
6 | 1.0024 | 0.05567617 | -0.00351388 | 0 | 1.736887 | 1 | 60 | 150 | no_ion
6 | 0.79621 | 0.05624897 | -0.003542331 | 0 | 1.736887 | 1 | 60 | 150 | no_ion
6 | 0.63246 | 0.05684083 | -0.003249508 | 0 | 1.736887 | 1 | 60 | 150 | no_ion
6 | 0.50238 | 0.05782903 | -0.003155477 | 0 | 1.736887 | 1 | 60 | 150 | no_ion
6 | 0.39905 | 0.05786072 | -0.00320488 | 0 | 1.736887 | 1 | 60 | 150 | no_ion
6 | 0.31623 | 0.05871847 | -0.003028857 | 0 | 1.736887 | 1 | 60 | 150 | no_ion
6 | 0.25119 | 0.0586896 | -0.003118913 | 0 | 1.736887 | 1 | 60 | 150 | no_ion
6 | 0.2 | 0.05917575 | -0.002684282 | 0 | 1.736887 | 1 | 60 | 150 | no_ion
6 | 0.15849 | 0.05976678 | -0.002194421 | 0 | 1.736887 | 1 | 60 | 150 | no_ion
6 | 0.12619 | 0.06092157 | -0.002520211 | 0 | 1.736887 | 1 | 60 | 150 | no_ion
6 | 0.1 | 0.06029102 | -0.002625085 | 0 | 1.736887 | 1 | 60 | 150 | no_ion
6 | 0.079621 | 0.06105151 | -0.001668156 | 0 | 1.736887 | 1 | 60 | 150 | no_ion
6 | 0.063246 | 0.06097037 | -0.001159137 | 0 | 1.736887 | 1 | 60 | 150 | no_ion
6 | 0.050238 | 0.06156842 | -0.001424593 | 0 | 1.736887 | 1 | 60 | 150 | no_ion
6 | 0.039905 | 0.06129489 | -0.001145205 | 0 | 1.736887 | 1 | 60 | 150 | no_ion
6 | 0.031698 | 0.06165341 | -0.0008440252 | 0 | 1.736887 | 1 | 60 | 150 | no_ion
6 | 0.025179 | 0.06156011 | -0.0005823286 | 0 | 1.736887 | 1 | 60 | 150 | no_ion
6 | 0.02 | 0.06178707 | -0.0007199883 | 0 | 1.736887 | 1 | 60 | 150 | no_ion
6 | 0.015887 | 0.06172764 | -0.0003883606 | 0 | 1.736887 | 1 | 60 | 150 | no_ion
6 | 0.012619 | 0.06196083 | -0.0001939409 | 0 | 1.736887 | 1 | 60 | 150 | no_ion
6 | 0.010024 | 0.06192863 | -7.23679e-05 | 0 | 1.736887 | 1 | 60 | 150 | no_ion