## Sheet1
Time(h) | Freq | Zreal | Zimag | ppm | mean_voltage | current | temperature | flow | Label
0 | 20000 | 0 | 0 | 0 | 1.720127 | 1 | 60 | 150 | no_ion
0 | 15890 | 0.04075676 | -0.001950173 | 0 | 1.720127 | 1 | 60 | 150 | no_ion
0 | 12619 | 0.04101929 | -0.0016632 | 0 | 1.720127 | 1 | 60 | 150 | no_ion
0 | 10020 | 0.04122112 | -0.001323207 | 0 | 1.720127 | 1 | 60 | 150 | no_ion
0 | 7962 | 0.04140925 | -0.001089183 | 0 | 1.720127 | 1 | 60 | 150 | no_ion
0 | 6324.6 | 0.04146447 | -0.000892911 | 0 | 1.720127 | 1 | 60 | 150 | no_ion
0 | 5023.8 | 0.04151949 | -0.0007516865 | 0 | 1.720127 | 1 | 60 | 150 | no_ion
0 | 3991 | 0.04157041 | -0.0006931564 | 0 | 1.720127 | 1 | 60 | 150 | no_ion
0 | 3169.8 | 0.0416361 | -0.0006621391 | 0 | 1.720127 | 1 | 60 | 150 | no_ion
0 | 2517.9 | 0.04168348 | -0.0006866454 | 0 | 1.720127 | 1 | 60 | 150 | no_ion
0 | 2000 | 0.04174004 | -0.0007148706 | 0 | 1.720127 | 1 | 60 | 150 | no_ion
0 | 1588.7 | 0.04178242 | -0.0007696124 | 0 | 1.720127 | 1 | 60 | 150 | no_ion
0 | 1261.9 | 0.04185312 | -0.0008475495 | 0 | 1.720127 | 1 | 60 | 150 | no_ion
0 | 1002.4 | 0.04195387 | -0.0009562056 | 0 | 1.720127 | 1 | 60 | 150 | no_ion
0 | 796.21 | 0.04203854 | -0.00105159 | 0 | 1.720127 | 1 | 60 | 150 | no_ion
0 | 632.46 | 0.0421931 | -0.001163588 | 0 | 1.720127 | 1 | 60 | 150 | no_ion
0 | 502.38 | 0.04230861 | -0.001298452 | 0 | 1.720127 | 1 | 60 | 150 | no_ion
0 | 399.05 | 0.04248086 | -0.001448954 | 0 | 1.720127 | 1 | 60 | 150 | no_ion
0 | 316.98 | 0.04264646 | -0.001623051 | 0 | 1.720127 | 1 | 60 | 150 | no_ion
0 | 251.79 | 0.04284873 | -0.001826882 | 0 | 1.720127 | 1 | 60 | 150 | no_ion
0 | 200 | 0.04312616 | -0.002016582 | 0 | 1.720127 | 1 | 60 | 150 | no_ion
0 | 158.87 | 0.0434111 | -0.002229526 | 0 | 1.720127 | 1 | 60 | 150 | no_ion
0 | 126.19 | 0.04375295 | -0.002483253 | 0 | 1.720127 | 1 | 60 | 150 | no_ion
0 | 100.24 | 0.04417152 | -0.002733044 | 0 | 1.720127 | 1 | 60 | 150 | no_ion
0 | 79.621 | 0.04465641 | -0.002960691 | 0 | 1.720127 | 1 | 60 | 150 | no_ion
0 | 63.246 | 0.04519969 | -0.003141435 | 0 | 1.720127 | 1 | 60 | 150 | no_ion
0 | 50.238 | 0.04578951 | -0.003264619 | 0 | 1.720127 | 1 | 60 | 150 | no_ion
0 | 39.905 | 0.04641213 | -0.00330979 | 0 | 1.720127 | 1 | 60 | 150 | no_ion
0 | 31.698 | 0.04700674 | -0.003280017 | 0 | 1.720127 | 1 | 60 | 150 | no_ion
0 | 25.179 | 0.04759777 | -0.003191627 | 0 | 1.720127 | 1 | 60 | 150 | no_ion
0 | 20 | 0.04819967 | -0.003063877 | 0 | 1.720127 | 1 | 60 | 150 | no_ion
0 | 15.887 | 0.04882345 | -0.002913913 | 0 | 1.720127 | 1 | 60 | 150 | no_ion
0 | 12.619 | 0.04928827 | -0.002779373 | 0 | 1.720127 | 1 | 60 | 150 | no_ion
0 | 10.024 | 0.04962791 | -0.002665148 | 0 | 1.720127 | 1 | 60 | 150 | no_ion
0 | 7.9621 | 0.05001922 | -0.002568701 | 0 | 1.720127 | 1 | 60 | 150 | no_ion
0 | 6.3246 | 0.05032047 | -0.002490448 | 0 | 1.720127 | 1 | 60 | 150 | no_ion
0 | 5.0238 | 0.05078165 | -0.002455505 | 0 | 1.720127 | 1 | 60 | 150 | no_ion
0 | 3.9905 | 0.05122071 | -0.00232736 | 0 | 1.720127 | 1 | 60 | 150 | no_ion
0 | 3.1698 | 0.05151124 | -0.002437196 | 0 | 1.720127 | 1 | 60 | 150 | no_ion
0 | 2.5179 | 0.05189749 | -0.002384464 | 0 | 1.720127 | 1 | 60 | 150 | no_ion
0 | 2 | 0.0523304 | -0.00227965 | 0 | 1.720127 | 1 | 60 | 150 | no_ion
0 | 1.5887 | 0.05278367 | -0.002403849 | 0 | 1.720127 | 1 | 60 | 150 | no_ion
0 | 1.2619 | 0.05303618 | -0.002190392 | 0 | 1.720127 | 1 | 60 | 150 | no_ion
0 | 1.0024 | 0.05332978 | -0.002341429 | 0 | 1.720127 | 1 | 60 | 150 | no_ion
0 | 0.79621 | 0.05377446 | -0.002232574 | 0 | 1.720127 | 1 | 60 | 150 | no_ion
0 | 0.63246 | 0.05436582 | -0.002120886 | 0 | 1.720127 | 1 | 60 | 150 | no_ion
0 | 0.50238 | 0.05433697 | -0.002209051 | 0 | 1.720127 | 1 | 60 | 150 | no_ion
0 | 0.39905 | 0.05468262 | -0.002070006 | 0 | 1.720127 | 1 | 60 | 150 | no_ion
0 | 0.31623 | 0.05491917 | -0.00190385 | 0 | 1.720127 | 1 | 60 | 150 | no_ion
0 | 0.25119 | 0.05545685 | -0.002067522 | 0 | 1.720127 | 1 | 60 | 150 | no_ion
0 | 0.2 | 0.05564086 | -0.001899899 | 0 | 1.720127 | 1 | 60 | 150 | no_ion
0 | 0.15849 | 0.0559464 | -0.001674979 | 0 | 1.720127 | 1 | 60 | 150 | no_ion
0 | 0.12619 | 0.0560246 | -0.001820235 | 0 | 1.720127 | 1 | 60 | 150 | no_ion
0 | 0.1 | 0.0564227 | -0.001533224 | 0 | 1.720127 | 1 | 60 | 150 | no_ion
0 | 0.079621 | 0.05673212 | -0.001467069 | 0 | 1.720127 | 1 | 60 | 150 | no_ion
0 | 0.063246 | 0.05641112 | -0.001024758 | 0 | 1.720127 | 1 | 60 | 150 | no_ion
0 | 0.050238 | 0.05704886 | -0.0006190431 | 0 | 1.720127 | 1 | 60 | 150 | no_ion
0 | 0.039905 | 0.05681938 | -0.000847498 | 0 | 1.720127 | 1 | 60 | 150 | no_ion
0 | 0.031698 | 0.05692934 | -0.000637759 | 0 | 1.720127 | 1 | 60 | 150 | no_ion
0 | 0.025179 | 0.05755415 | -0.0005653933 | 0 | 1.720127 | 1 | 60 | 150 | no_ion
0 | 0.02 | 0.05696817 | -4.086761e-05 | 0 | 1.720127 | 1 | 60 | 150 | no_ion
0 | 0.015887 | 0.05691748 | -7.081816e-05 | 0 | 1.720127 | 1 | 60 | 150 | no_ion
0 | 0.012619 | 0.05731282 | -0.000310438 | 0 | 1.720127 | 1 | 60 | 150 | no_ion
0 | 0.010024 | 0.05719295 | -0.0003088738 | 0 | 1.720127 | 1 | 60 | 150 | no_ion
2 | 20000 | 0 | 0 | 0 | 1.723397 | 1 | 60 | 150 | no_ion
2 | 15890 | 0.04047989 | -0.001907821 | 0 | 1.723397 | 1 | 60 | 150 | no_ion
2 | 12619 | 0.04072621 | -0.001641253 | 0 | 1.723397 | 1 | 60 | 150 | no_ion
2 | 10020 | 0.0409687 | -0.001335782 | 0 | 1.723397 | 1 | 60 | 150 | no_ion
2 | 7962 | 0.04106493 | -0.001080854 | 0 | 1.723397 | 1 | 60 | 150 | no_ion
2 | 6324.6 | 0.04117703 | -0.0008817432 | 0 | 1.723397 | 1 | 60 | 150 | no_ion
2 | 5023.8 | 0.04119388 | -0.0007403461 | 0 | 1.723397 | 1 | 60 | 150 | no_ion
2 | 3991 | 0.0412144 | -0.0006842404 | 0 | 1.723397 | 1 | 60 | 150 | no_ion
2 | 3169.8 | 0.04126183 | -0.0006515586 | 0 | 1.723397 | 1 | 60 | 150 | no_ion
2 | 2517.9 | 0.04129041 | -0.0006784873 | 0 | 1.723397 | 1 | 60 | 150 | no_ion
2 | 2000 | 0.04135185 | -0.0007016313 | 0 | 1.723397 | 1 | 60 | 150 | no_ion
2 | 1588.7 | 0.04140773 | -0.0007574912 | 0 | 1.723397 | 1 | 60 | 150 | no_ion
2 | 1261.9 | 0.04149512 | -0.0008303476 | 0 | 1.723397 | 1 | 60 | 150 | no_ion
2 | 1002.4 | 0.04159386 | -0.0009264598 | 0 | 1.723397 | 1 | 60 | 150 | no_ion
2 | 796.21 | 0.04167671 | -0.001036798 | 0 | 1.723397 | 1 | 60 | 150 | no_ion
2 | 632.46 | 0.04183957 | -0.001164396 | 0 | 1.723397 | 1 | 60 | 150 | no_ion
2 | 502.38 | 0.04198355 | -0.001280061 | 0 | 1.723397 | 1 | 60 | 150 | no_ion
2 | 399.05 | 0.04214989 | -0.001431983 | 0 | 1.723397 | 1 | 60 | 150 | no_ion
2 | 316.98 | 0.04231533 | -0.001594556 | 0 | 1.723397 | 1 | 60 | 150 | no_ion
2 | 251.79 | 0.04250993 | -0.001823361 | 0 | 1.723397 | 1 | 60 | 150 | no_ion
2 | 200 | 0.0427529 | -0.001993504 | 0 | 1.723397 | 1 | 60 | 150 | no_ion
2 | 158.87 | 0.0430221 | -0.002226864 | 0 | 1.723397 | 1 | 60 | 150 | no_ion
2 | 126.19 | 0.0433859 | -0.002477469 | 0 | 1.723397 | 1 | 60 | 150 | no_ion
2 | 100.24 | 0.04381101 | -0.002713779 | 0 | 1.723397 | 1 | 60 | 150 | no_ion
2 | 79.621 | 0.04429457 | -0.002926914 | 0 | 1.723397 | 1 | 60 | 150 | no_ion
2 | 63.246 | 0.04483968 | -0.003109999 | 0 | 1.723397 | 1 | 60 | 150 | no_ion
2 | 50.238 | 0.04543612 | -0.003248312 | 0 | 1.723397 | 1 | 60 | 150 | no_ion
2 | 39.905 | 0.04606576 | -0.003317099 | 0 | 1.723397 | 1 | 60 | 150 | no_ion
2 | 31.698 | 0.04669587 | -0.003320192 | 0 | 1.723397 | 1 | 60 | 150 | no_ion
2 | 25.179 | 0.0473088 | -0.003245543 | 0 | 1.723397 | 1 | 60 | 150 | no_ion
2 | 20 | 0.04790749 | -0.003098246 | 0 | 1.723397 | 1 | 60 | 150 | no_ion
2 | 15.887 | 0.04848704 | -0.00287917 | 0 | 1.723397 | 1 | 60 | 150 | no_ion
2 | 12.619 | 0.04898405 | -0.00280744 | 0 | 1.723397 | 1 | 60 | 150 | no_ion
2 | 10.024 | 0.04937599 | -0.002694424 | 0 | 1.723397 | 1 | 60 | 150 | no_ion
2 | 7.9621 | 0.04975063 | -0.002604998 | 0 | 1.723397 | 1 | 60 | 150 | no_ion
2 | 6.3246 | 0.05020511 | -0.00253483 | 0 | 1.723397 | 1 | 60 | 150 | no_ion
2 | 5.0238 | 0.05062623 | -0.002487158 | 0 | 1.723397 | 1 | 60 | 150 | no_ion
2 | 3.9905 | 0.05082882 | -0.002450476 | 0 | 1.723397 | 1 | 60 | 150 | no_ion
2 | 3.1698 | 0.05122094 | -0.002420929 | 0 | 1.723397 | 1 | 60 | 150 | no_ion
2 | 2.5179 | 0.05170547 | -0.002375835 | 0 | 1.723397 | 1 | 60 | 150 | no_ion
2 | 2 | 0.05229013 | -0.002458266 | 0 | 1.723397 | 1 | 60 | 150 | no_ion
2 | 1.5887 | 0.05230808 | -0.00241903 | 0 | 1.723397 | 1 | 60 | 150 | no_ion
2 | 1.2619 | 0.05268404 | -0.002312729 | 0 | 1.723397 | 1 | 60 | 150 | no_ion
2 | 1.0024 | 0.05326665 | -0.002139183 | 0 | 1.723397 | 1 | 60 | 150 | no_ion
2 | 0.79621 | 0.05359686 | -0.001911961 | 0 | 1.723397 | 1 | 60 | 150 | no_ion
2 | 0.63246 | 0.05351685 | -0.00222661 | 0 | 1.723397 | 1 | 60 | 150 | no_ion
2 | 0.50238 | 0.05447625 | -0.002003638 | 0 | 1.723397 | 1 | 60 | 150 | no_ion
2 | 0.39905 | 0.05428646 | -0.001892341 | 0 | 1.723397 | 1 | 60 | 150 | no_ion
2 | 0.31623 | 0.05477516 | -0.001759327 | 0 | 1.723397 | 1 | 60 | 150 | no_ion
2 | 0.25119 | 0.05521205 | -0.001793963 | 0 | 1.723397 | 1 | 60 | 150 | no_ion
2 | 0.2 | 0.05571101 | -0.001791782 | 0 | 1.723397 | 1 | 60 | 150 | no_ion
2 | 0.15849 | 0.05574272 | -0.001653838 | 0 | 1.723397 | 1 | 60 | 150 | no_ion
2 | 0.12619 | 0.05609489 | -0.001637334 | 0 | 1.723397 | 1 | 60 | 150 | no_ion
2 | 0.1 | 0.0562393 | -0.001465242 | 0 | 1.723397 | 1 | 60 | 150 | no_ion
2 | 0.079621 | 0.05681297 | -0.001508087 | 0 | 1.723397 | 1 | 60 | 150 | no_ion
2 | 0.063246 | 0.05668526 | -0.001196352 | 0 | 1.723397 | 1 | 60 | 150 | no_ion
2 | 0.050238 | 0.05673669 | -0.001067425 | 0 | 1.723397 | 1 | 60 | 150 | no_ion
2 | 0.039905 | 0.05647938 | -0.000701482 | 0 | 1.723397 | 1 | 60 | 150 | no_ion
2 | 0.031698 | 0.05691834 | -0.0004368069 | 0 | 1.723397 | 1 | 60 | 150 | no_ion
2 | 0.025179 | 0.05685311 | -0.000179792 | 0 | 1.723397 | 1 | 60 | 150 | no_ion
2 | 0.02 | 0.0562179 | -0.0005069696 | 0 | 1.723397 | 1 | 60 | 150 | no_ion
2 | 0.015887 | 0.0570682 | -5.140345e-05 | 0 | 1.723397 | 1 | 60 | 150 | no_ion
2 | 0.012619 | 0.05732175 | -2.622964e-05 | 0 | 1.723397 | 1 | 60 | 150 | no_ion
2 | 0.010024 | 0.05694279 | -0.0001690625 | 0 | 1.723397 | 1 | 60 | 150 | no_ion
4 | 20000 | 0 | 0 | 0 | 1.72595 | 1 | 60 | 150 | no_ion
4 | 15890 | 0.04028559 | -0.001918458 | 0 | 1.72595 | 1 | 60 | 150 | no_ion
4 | 12619 | 0.04054654 | -0.001626096 | 0 | 1.72595 | 1 | 60 | 150 | no_ion
4 | 10020 | 0.04077191 | -0.001275621 | 0 | 1.72595 | 1 | 60 | 150 | no_ion
4 | 7962 | 0.04088264 | -0.001057638 | 0 | 1.72595 | 1 | 60 | 150 | no_ion
4 | 6324.6 | 0.04096698 | -0.0008740102 | 0 | 1.72595 | 1 | 60 | 150 | no_ion
4 | 5023.8 | 0.04101706 | -0.0007278232 | 0 | 1.72595 | 1 | 60 | 150 | no_ion
4 | 3991 | 0.04106793 | -0.0006780653 | 0 | 1.72595 | 1 | 60 | 150 | no_ion
4 | 3169.8 | 0.04114343 | -0.0006303627 | 0 | 1.72595 | 1 | 60 | 150 | no_ion
4 | 2517.9 | 0.04120414 | -0.0006811637 | 0 | 1.72595 | 1 | 60 | 150 | no_ion
4 | 2000 | 0.04125831 | -0.0006992895 | 0 | 1.72595 | 1 | 60 | 150 | no_ion
4 | 1588.7 | 0.04133317 | -0.0007543799 | 0 | 1.72595 | 1 | 60 | 150 | no_ion
4 | 1261.9 | 0.04142786 | -0.0008326102 | 0 | 1.72595 | 1 | 60 | 150 | no_ion
4 | 1002.4 | 0.04151249 | -0.0009118469 | 0 | 1.72595 | 1 | 60 | 150 | no_ion
4 | 796.21 | 0.04158348 | -0.001027126 | 0 | 1.72595 | 1 | 60 | 150 | no_ion
4 | 632.46 | 0.041708 | -0.001144278 | 0 | 1.72595 | 1 | 60 | 150 | no_ion
4 | 502.38 | 0.04187615 | -0.001283856 | 0 | 1.72595 | 1 | 60 | 150 | no_ion
4 | 399.05 | 0.042079 | -0.001409843 | 0 | 1.72595 | 1 | 60 | 150 | no_ion
4 | 316.98 | 0.04224807 | -0.001590417 | 0 | 1.72595 | 1 | 60 | 150 | no_ion
4 | 251.79 | 0.04238767 | -0.00172039 | 0 | 1.72595 | 1 | 60 | 150 | no_ion
4 | 200 | 0.04267636 | -0.001973478 | 0 | 1.72595 | 1 | 60 | 150 | no_ion
4 | 158.87 | 0.04294309 | -0.00221885 | 0 | 1.72595 | 1 | 60 | 150 | no_ion
4 | 126.19 | 0.04326145 | -0.002475034 | 0 | 1.72595 | 1 | 60 | 150 | no_ion
4 | 100.24 | 0.04366593 | -0.002723966 | 0 | 1.72595 | 1 | 60 | 150 | no_ion
4 | 79.621 | 0.04414358 | -0.002952917 | 0 | 1.72595 | 1 | 60 | 150 | no_ion
4 | 63.246 | 0.0446751 | -0.003146469 | 0 | 1.72595 | 1 | 60 | 150 | no_ion
4 | 50.238 | 0.04528167 | -0.003293327 | 0 | 1.72595 | 1 | 60 | 150 | no_ion
4 | 39.905 | 0.04590205 | -0.003364551 | 0 | 1.72595 | 1 | 60 | 150 | no_ion
4 | 31.698 | 0.0465289 | -0.003364357 | 0 | 1.72595 | 1 | 60 | 150 | no_ion
4 | 25.179 | 0.04715173 | -0.003284233 | 0 | 1.72595 | 1 | 60 | 150 | no_ion
4 | 20 | 0.04775527 | -0.003147591 | 0 | 1.72595 | 1 | 60 | 150 | no_ion
4 | 15.887 | 0.04832521 | -0.002968457 | 0 | 1.72595 | 1 | 60 | 150 | no_ion
4 | 12.619 | 0.04878219 | -0.002832649 | 0 | 1.72595 | 1 | 60 | 150 | no_ion
4 | 10.024 | 0.04919449 | -0.002762612 | 0 | 1.72595 | 1 | 60 | 150 | no_ion
4 | 7.9621 | 0.04964514 | -0.002667876 | 0 | 1.72595 | 1 | 60 | 150 | no_ion
4 | 6.3246 | 0.05003328 | -0.002625046 | 0 | 1.72595 | 1 | 60 | 150 | no_ion
4 | 5.0238 | 0.05048791 | -0.002481246 | 0 | 1.72595 | 1 | 60 | 150 | no_ion
4 | 3.9905 | 0.05075062 | -0.002537781 | 0 | 1.72595 | 1 | 60 | 150 | no_ion
4 | 3.1698 | 0.05109362 | -0.002482757 | 0 | 1.72595 | 1 | 60 | 150 | no_ion
4 | 2.5179 | 0.05162036 | -0.002508247 | 0 | 1.72595 | 1 | 60 | 150 | no_ion
4 | 2 | 0.05204587 | -0.002395813 | 0 | 1.72595 | 1 | 60 | 150 | no_ion
4 | 1.5887 | 0.05237765 | -0.002424646 | 0 | 1.72595 | 1 | 60 | 150 | no_ion
4 | 1.2619 | 0.0525734 | -0.002368031 | 0 | 1.72595 | 1 | 60 | 150 | no_ion
4 | 1.0024 | 0.05284951 | -0.00235858 | 0 | 1.72595 | 1 | 60 | 150 | no_ion
4 | 0.79621 | 0.0536162 | -0.002311762 | 0 | 1.72595 | 1 | 60 | 150 | no_ion
4 | 0.63246 | 0.05396643 | -0.00238738 | 0 | 1.72595 | 1 | 60 | 150 | no_ion
4 | 0.50238 | 0.05456782 | -0.001912377 | 0 | 1.72595 | 1 | 60 | 150 | no_ion
4 | 0.39905 | 0.0544475 | -0.002004752 | 0 | 1.72595 | 1 | 60 | 150 | no_ion
4 | 0.31623 | 0.05496591 | -0.002211294 | 0 | 1.72595 | 1 | 60 | 150 | no_ion
4 | 0.25119 | 0.0554708 | -0.001956711 | 0 | 1.72595 | 1 | 60 | 150 | no_ion
4 | 0.2 | 0.05514594 | -0.001838155 | 0 | 1.72595 | 1 | 60 | 150 | no_ion
4 | 0.15849 | 0.05621322 | -0.00231228 | 0 | 1.72595 | 1 | 60 | 150 | no_ion
4 | 0.12619 | 0.05629429 | -0.001304913 | 0 | 1.72595 | 1 | 60 | 150 | no_ion
4 | 0.1 | 0.05583204 | -0.001773966 | 0 | 1.72595 | 1 | 60 | 150 | no_ion
4 | 0.079621 | 0.05663362 | -0.001222951 | 0 | 1.72595 | 1 | 60 | 150 | no_ion
4 | 0.063246 | 0.05676039 | -0.001063818 | 0 | 1.72595 | 1 | 60 | 150 | no_ion
4 | 0.050238 | 0.05685557 | -0.0009154592 | 0 | 1.72595 | 1 | 60 | 150 | no_ion
4 | 0.039905 | 0.05681408 | -0.0008456362 | 0 | 1.72595 | 1 | 60 | 150 | no_ion
4 | 0.031698 | 0.0567716 | -0.000922547 | 0 | 1.72595 | 1 | 60 | 150 | no_ion
4 | 0.025179 | 0.05667057 | -0.0004231295 | 0 | 1.72595 | 1 | 60 | 150 | no_ion
4 | 0.02 | 0.05720372 | -0.0005532853 | 0 | 1.72595 | 1 | 60 | 150 | no_ion
4 | 0.015887 | 0.05683782 | -0.0004708821 | 0 | 1.72595 | 1 | 60 | 150 | no_ion
4 | 0.012619 | 0.05704071 | 0.0003120477 | 0 | 1.72595 | 1 | 60 | 150 | no_ion
4 | 0.010024 | 0.05817059 | 0.0004653051 | 0 | 1.72595 | 1 | 60 | 150 | no_ion
6 | 20000 | 0 | 0 | 0 | 1.728811 | 1 | 60 | 150 | no_ion
6 | 15890 | 0.04031894 | -0.001906928 | 0 | 1.728811 | 1 | 60 | 150 | no_ion
6 | 12619 | 0.04055813 | -0.001622535 | 0 | 1.728811 | 1 | 60 | 150 | no_ion
6 | 10020 | 0.04068682 | -0.001350074 | 0 | 1.728811 | 1 | 60 | 150 | no_ion
6 | 7962 | 0.04091825 | -0.001066273 | 0 | 1.728811 | 1 | 60 | 150 | no_ion
6 | 6324.6 | 0.04100233 | -0.0008679083 | 0 | 1.728811 | 1 | 60 | 150 | no_ion
6 | 5023.8 | 0.04106421 | -0.0007293595 | 0 | 1.728811 | 1 | 60 | 150 | no_ion
6 | 3991 | 0.04110562 | -0.0006711104 | 0 | 1.728811 | 1 | 60 | 150 | no_ion
6 | 3169.8 | 0.04114756 | -0.0006340277 | 0 | 1.728811 | 1 | 60 | 150 | no_ion
6 | 2517.9 | 0.04118608 | -0.0006709015 | 0 | 1.728811 | 1 | 60 | 150 | no_ion
6 | 2000 | 0.04130237 | -0.0007093495 | 0 | 1.728811 | 1 | 60 | 150 | no_ion
6 | 1588.7 | 0.04130021 | -0.0007490155 | 0 | 1.728811 | 1 | 60 | 150 | no_ion
6 | 1261.9 | 0.041413 | -0.0008312196 | 0 | 1.728811 | 1 | 60 | 150 | no_ion
6 | 1002.4 | 0.04147622 | -0.0009294206 | 0 | 1.728811 | 1 | 60 | 150 | no_ion
6 | 796.21 | 0.04160367 | -0.001021886 | 0 | 1.728811 | 1 | 60 | 150 | no_ion
6 | 632.46 | 0.04173217 | -0.00114778 | 0 | 1.728811 | 1 | 60 | 150 | no_ion
6 | 502.38 | 0.04188548 | -0.001289301 | 0 | 1.728811 | 1 | 60 | 150 | no_ion
6 | 399.05 | 0.04207082 | -0.001412952 | 0 | 1.728811 | 1 | 60 | 150 | no_ion
6 | 316.98 | 0.04225053 | -0.001579439 | 0 | 1.728811 | 1 | 60 | 150 | no_ion
6 | 251.79 | 0.04242285 | -0.00181367 | 0 | 1.728811 | 1 | 60 | 150 | no_ion
6 | 200 | 0.04268148 | -0.001996436 | 0 | 1.728811 | 1 | 60 | 150 | no_ion
6 | 158.87 | 0.04292561 | -0.002212398 | 0 | 1.728811 | 1 | 60 | 150 | no_ion
6 | 126.19 | 0.04328604 | -0.002473445 | 0 | 1.728811 | 1 | 60 | 150 | no_ion
6 | 100.24 | 0.04369969 | -0.002727809 | 0 | 1.728811 | 1 | 60 | 150 | no_ion
6 | 79.621 | 0.04416979 | -0.002961969 | 0 | 1.728811 | 1 | 60 | 150 | no_ion
6 | 63.246 | 0.04470162 | -0.003163511 | 0 | 1.728811 | 1 | 60 | 150 | no_ion
6 | 50.238 | 0.04531538 | -0.003310404 | 0 | 1.728811 | 1 | 60 | 150 | no_ion
6 | 39.905 | 0.04595992 | -0.003375973 | 0 | 1.728811 | 1 | 60 | 150 | no_ion
6 | 31.698 | 0.04658172 | -0.00337663 | 0 | 1.728811 | 1 | 60 | 150 | no_ion
6 | 25.179 | 0.04719787 | -0.003311532 | 0 | 1.728811 | 1 | 60 | 150 | no_ion
6 | 20 | 0.04780723 | -0.003193843 | 0 | 1.728811 | 1 | 60 | 150 | no_ion
6 | 15.887 | 0.04840907 | -0.003033278 | 0 | 1.728811 | 1 | 60 | 150 | no_ion
6 | 12.619 | 0.04887106 | -0.002915354 | 0 | 1.728811 | 1 | 60 | 150 | no_ion
6 | 10.024 | 0.04939605 | -0.002786844 | 0 | 1.728811 | 1 | 60 | 150 | no_ion
6 | 7.9621 | 0.04977971 | -0.002734514 | 0 | 1.728811 | 1 | 60 | 150 | no_ion
6 | 6.3246 | 0.05020358 | -0.002684808 | 0 | 1.728811 | 1 | 60 | 150 | no_ion
6 | 5.0238 | 0.05055807 | -0.002650032 | 0 | 1.728811 | 1 | 60 | 150 | no_ion
6 | 3.9905 | 0.05106438 | -0.002577795 | 0 | 1.728811 | 1 | 60 | 150 | no_ion
6 | 3.1698 | 0.05139777 | -0.002538109 | 0 | 1.728811 | 1 | 60 | 150 | no_ion
6 | 2.5179 | 0.05178695 | -0.002617377 | 0 | 1.728811 | 1 | 60 | 150 | no_ion
6 | 2 | 0.05225828 | -0.002528309 | 0 | 1.728811 | 1 | 60 | 150 | no_ion
6 | 1.5887 | 0.05250807 | -0.002573693 | 0 | 1.728811 | 1 | 60 | 150 | no_ion
6 | 1.2619 | 0.05305027 | -0.002631348 | 0 | 1.728811 | 1 | 60 | 150 | no_ion
6 | 1.0024 | 0.05312033 | -0.00250741 | 0 | 1.728811 | 1 | 60 | 150 | no_ion
6 | 0.79621 | 0.05387235 | -0.002433151 | 0 | 1.728811 | 1 | 60 | 150 | no_ion
6 | 0.63246 | 0.05418528 | -0.00244447 | 0 | 1.728811 | 1 | 60 | 150 | no_ion
6 | 0.50238 | 0.05439613 | -0.002512417 | 0 | 1.728811 | 1 | 60 | 150 | no_ion
6 | 0.39905 | 0.05502831 | -0.002355222 | 0 | 1.728811 | 1 | 60 | 150 | no_ion
6 | 0.31623 | 0.05578862 | -0.002169085 | 0 | 1.728811 | 1 | 60 | 150 | no_ion
6 | 0.25119 | 0.05553017 | -0.002545347 | 0 | 1.728811 | 1 | 60 | 150 | no_ion
6 | 0.2 | 0.05653968 | -0.002334101 | 0 | 1.728811 | 1 | 60 | 150 | no_ion
6 | 0.15849 | 0.05634615 | -0.001968469 | 0 | 1.728811 | 1 | 60 | 150 | no_ion
6 | 0.12619 | 0.05733158 | -0.001567153 | 0 | 1.728811 | 1 | 60 | 150 | no_ion
6 | 0.1 | 0.05633296 | -0.001414678 | 0 | 1.728811 | 1 | 60 | 150 | no_ion
6 | 0.079621 | 0.0569426 | -0.001839317 | 0 | 1.728811 | 1 | 60 | 150 | no_ion
6 | 0.063246 | 0.0575669 | -0.001208785 | 0 | 1.728811 | 1 | 60 | 150 | no_ion
6 | 0.050238 | 0.05751765 | -0.001145898 | 0 | 1.728811 | 1 | 60 | 150 | no_ion
6 | 0.039905 | 0.05763966 | -0.0008684124 | 0 | 1.728811 | 1 | 60 | 150 | no_ion
6 | 0.031698 | 0.05782304 | -0.000755897 | 0 | 1.728811 | 1 | 60 | 150 | no_ion
6 | 0.025179 | 0.05777519 | -0.0006874985 | 0 | 1.728811 | 1 | 60 | 150 | no_ion
6 | 0.02 | 0.05762938 | -0.0001718012 | 0 | 1.728811 | 1 | 60 | 150 | no_ion
6 | 0.015887 | 0.05824502 | -0.0007198636 | 0 | 1.728811 | 1 | 60 | 150 | no_ion
6 | 0.012619 | 0.05770667 | -0.0004866734 | 0 | 1.728811 | 1 | 60 | 150 | no_ion
6 | 0.010024 | 0.05795698 | 0.0001770103 | 0 | 1.728811 | 1 | 60 | 150 | no_ion