## Sheet1
Time(h) | Freq | Zreal | Zimag | ppm | mean_voltage | current | temperature | flow | Label
0 | 20000 | 0.03850702 | -0.001853334 | 0 | 1.724849 | 1 | 60 | 150 | no_ion
0 | 15890 | 0.03883314 | -0.001625405 | 0 | 1.724849 | 1 | 60 | 150 | no_ion
0 | 12619 | 0.03903077 | -0.001362836 | 0 | 1.724849 | 1 | 60 | 150 | no_ion
0 | 10020 | 0.03907319 | -0.001057885 | 0 | 1.724849 | 1 | 60 | 150 | no_ion
0 | 7962 | 0.03926053 | -0.0008692867 | 0 | 1.724849 | 1 | 60 | 150 | no_ion
0 | 6324.6 | 0.03926856 | -0.0007015907 | 0 | 1.724849 | 1 | 60 | 150 | no_ion
0 | 5023.8 | 0.03923148 | -0.0005624726 | 0 | 1.724849 | 1 | 60 | 150 | no_ion
0 | 3991 | 0.03924492 | -0.0005040561 | 0 | 1.724849 | 1 | 60 | 150 | no_ion
0 | 3169.8 | 0.03917756 | -0.0004762241 | 0 | 1.724849 | 1 | 60 | 150 | no_ion
0 | 2517.9 | 0.03915828 | -0.0005015287 | 0 | 1.724849 | 1 | 60 | 150 | no_ion
0 | 2000 | 0.03928034 | -0.0005423389 | 0 | 1.724849 | 1 | 60 | 150 | no_ion
0 | 1588.7 | 0.03930793 | -0.0005857185 | 0 | 1.724849 | 1 | 60 | 150 | no_ion
0 | 1261.9 | 0.0394003 | -0.0006576004 | 0 | 1.724849 | 1 | 60 | 150 | no_ion
0 | 1002.4 | 0.03950693 | -0.0007383303 | 0 | 1.724849 | 1 | 60 | 150 | no_ion
0 | 796.21 | 0.03956172 | -0.000847914 | 0 | 1.724849 | 1 | 60 | 150 | no_ion
0 | 632.46 | 0.03966976 | -0.0009701732 | 0 | 1.724849 | 1 | 60 | 150 | no_ion
0 | 502.38 | 0.03977965 | -0.001077877 | 0 | 1.724849 | 1 | 60 | 150 | no_ion
0 | 399.05 | 0.03998083 | -0.001257074 | 0 | 1.724849 | 1 | 60 | 150 | no_ion
0 | 316.98 | 0.04007053 | -0.00143343 | 0 | 1.724849 | 1 | 60 | 150 | no_ion
0 | 251.79 | 0.04024459 | -0.001621067 | 0 | 1.724849 | 1 | 60 | 150 | no_ion
0 | 200 | 0.04030823 | -0.001846487 | 0 | 1.724849 | 1 | 60 | 150 | no_ion
0 | 158.87 | 0.04061036 | -0.002103202 | 0 | 1.724849 | 1 | 60 | 150 | no_ion
0 | 126.19 | 0.04089525 | -0.002353468 | 0 | 1.724849 | 1 | 60 | 150 | no_ion
0 | 100.24 | 0.04129084 | -0.002624133 | 0 | 1.724849 | 1 | 60 | 150 | no_ion
0 | 79.621 | 0.04177835 | -0.002886444 | 0 | 1.724849 | 1 | 60 | 150 | no_ion
0 | 63.246 | 0.04234825 | -0.003102114 | 0 | 1.724849 | 1 | 60 | 150 | no_ion
0 | 50.238 | 0.04295164 | -0.003249233 | 0 | 1.724849 | 1 | 60 | 150 | no_ion
0 | 39.905 | 0.0435865 | -0.003307128 | 0 | 1.724849 | 1 | 60 | 150 | no_ion
0 | 31.698 | 0.04423979 | -0.003278888 | 0 | 1.724849 | 1 | 60 | 150 | no_ion
0 | 25.179 | 0.04490646 | -0.003166064 | 0 | 1.724849 | 1 | 60 | 150 | no_ion
0 | 20 | 0.04555346 | -0.002973579 | 0 | 1.724849 | 1 | 60 | 150 | no_ion
0 | 15.887 | 0.0461556 | -0.002705397 | 0 | 1.724849 | 1 | 60 | 150 | no_ion
0 | 12.619 | 0.04661847 | -0.002552178 | 0 | 1.724849 | 1 | 60 | 150 | no_ion
0 | 10.024 | 0.04697401 | -0.002342809 | 0 | 1.724849 | 1 | 60 | 150 | no_ion
0 | 7.9621 | 0.04735374 | -0.002213203 | 0 | 1.724849 | 1 | 60 | 150 | no_ion
0 | 6.3246 | 0.04762141 | -0.002078646 | 0 | 1.724849 | 1 | 60 | 150 | no_ion
0 | 5.0238 | 0.04800454 | -0.001890669 | 0 | 1.724849 | 1 | 60 | 150 | no_ion
0 | 3.9905 | 0.04793411 | -0.001825319 | 0 | 1.724849 | 1 | 60 | 150 | no_ion
0 | 3.1698 | 0.0484006 | -0.001747679 | 0 | 1.724849 | 1 | 60 | 150 | no_ion
0 | 2.5179 | 0.04869786 | -0.001652012 | 0 | 1.724849 | 1 | 60 | 150 | no_ion
0 | 2 | 0.04882672 | -0.001304121 | 0 | 1.724849 | 1 | 60 | 150 | no_ion
0 | 1.5887 | 0.04758817 | -0.001380221 | 0 | 1.724849 | 1 | 60 | 150 | no_ion
0 | 1.2619 | 0.04917692 | -0.001461044 | 0 | 1.724849 | 1 | 60 | 150 | no_ion
0 | 1.0024 | 0.04948701 | -0.001360974 | 0 | 1.724849 | 1 | 60 | 150 | no_ion
0 | 0.79621 | 0.04929195 | -0.001878614 | 0 | 1.724849 | 1 | 60 | 150 | no_ion
0 | 0.63246 | 0.04990374 | -0.00084693 | 0 | 1.724849 | 1 | 60 | 150 | no_ion
0 | 0.50238 | 0.04932925 | -0.001369558 | 0 | 1.724849 | 1 | 60 | 150 | no_ion
0 | 0.39905 | 0.04998121 | -0.0008888003 | 0 | 1.724849 | 1 | 60 | 150 | no_ion
0 | 0.31623 | 0.04954371 | -0.0009133243 | 0 | 1.724849 | 1 | 60 | 150 | no_ion
0 | 0.25119 | 0.0503585 | -0.001185411 | 0 | 1.724849 | 1 | 60 | 150 | no_ion
0 | 0.2 | 0.050758 | -0.001134456 | 0 | 1.724849 | 1 | 60 | 150 | no_ion
0 | 0.15849 | 0.05066054 | -0.0003859682 | 0 | 1.724849 | 1 | 60 | 150 | no_ion
0 | 0.12619 | 0.05047601 | -0.0008522322 | 0 | 1.724849 | 1 | 60 | 150 | no_ion
0 | 0.1 | 0.05127544 | -0.0007654488 | 0 | 1.724849 | 1 | 60 | 150 | no_ion
0 | 0.079621 | 0.05061829 | -0.0008036925 | 0 | 1.724849 | 1 | 60 | 150 | no_ion
0 | 0.063246 | 0.05127354 | -0.0001984431 | 0 | 1.724849 | 1 | 60 | 150 | no_ion
0 | 0.050238 | 0.05124569 | 0.0002958837 | 0 | 1.724849 | 1 | 60 | 150 | no_ion
0 | 0.039905 | 0.0507624 | -0.0003561951 | 0 | 1.724849 | 1 | 60 | 150 | no_ion
0 | 0.031698 | 0.05034528 | 8.277821e-05 | 0 | 1.724849 | 1 | 60 | 150 | no_ion
0 | 0.025179 | 0.05044493 | 0.0003246299 | 0 | 1.724849 | 1 | 60 | 150 | no_ion
0 | 0.02 | 0.05028899 | 0.0001877896 | 0 | 1.724849 | 1 | 60 | 150 | no_ion
0 | 0.015887 | 0.05089186 | -3.930229e-05 | 0 | 1.724849 | 1 | 60 | 150 | no_ion
0 | 0.012619 | 0.04972435 | -0.0003236215 | 0 | 1.724849 | 1 | 60 | 150 | no_ion
0 | 0.010024 | 0.05138326 | -0.0004824354 | 0 | 1.724849 | 1 | 60 | 150 | no_ion
2 | 20000 | 0.03861519 | -0.001894911 | 0 | 1.725017 | 1 | 60 | 150 | no_ion
2 | 15890 | 0.03884039 | -0.001609123 | 0 | 1.725017 | 1 | 60 | 150 | no_ion
2 | 12619 | 0.03906244 | -0.001368071 | 0 | 1.725017 | 1 | 60 | 150 | no_ion
2 | 10020 | 0.03923707 | -0.001143114 | 0 | 1.725017 | 1 | 60 | 150 | no_ion
2 | 7962 | 0.03937297 | -0.0008658774 | 0 | 1.725017 | 1 | 60 | 150 | no_ion
2 | 6324.6 | 0.03933201 | -0.0007012431 | 0 | 1.725017 | 1 | 60 | 150 | no_ion
2 | 5023.8 | 0.03936716 | -0.0005549626 | 0 | 1.725017 | 1 | 60 | 150 | no_ion
2 | 3991 | 0.03931308 | -0.0005089391 | 0 | 1.725017 | 1 | 60 | 150 | no_ion
2 | 3169.8 | 0.03930197 | -0.0004784263 | 0 | 1.725017 | 1 | 60 | 150 | no_ion
2 | 2517.9 | 0.03933184 | -0.0005160427 | 0 | 1.725017 | 1 | 60 | 150 | no_ion
2 | 2000 | 0.03943806 | -0.0005344071 | 0 | 1.725017 | 1 | 60 | 150 | no_ion
2 | 1588.7 | 0.03947444 | -0.0005672339 | 0 | 1.725017 | 1 | 60 | 150 | no_ion
2 | 1261.9 | 0.03954269 | -0.0006682775 | 0 | 1.725017 | 1 | 60 | 150 | no_ion
2 | 1002.4 | 0.0396152 | -0.0007369464 | 0 | 1.725017 | 1 | 60 | 150 | no_ion
2 | 796.21 | 0.0396736 | -0.0008484084 | 0 | 1.725017 | 1 | 60 | 150 | no_ion
2 | 632.46 | 0.03983467 | -0.0009611619 | 0 | 1.725017 | 1 | 60 | 150 | no_ion
2 | 502.38 | 0.03988024 | -0.001098605 | 0 | 1.725017 | 1 | 60 | 150 | no_ion
2 | 399.05 | 0.0400521 | -0.00124392 | 0 | 1.725017 | 1 | 60 | 150 | no_ion
2 | 316.98 | 0.04019214 | -0.001409351 | 0 | 1.725017 | 1 | 60 | 150 | no_ion
2 | 251.79 | 0.04028956 | -0.00157712 | 0 | 1.725017 | 1 | 60 | 150 | no_ion
2 | 200 | 0.04057023 | -0.001831196 | 0 | 1.725017 | 1 | 60 | 150 | no_ion
2 | 158.87 | 0.04087461 | -0.002084307 | 0 | 1.725017 | 1 | 60 | 150 | no_ion
2 | 126.19 | 0.04114023 | -0.002361974 | 0 | 1.725017 | 1 | 60 | 150 | no_ion
2 | 100.24 | 0.04152721 | -0.002628451 | 0 | 1.725017 | 1 | 60 | 150 | no_ion
2 | 79.621 | 0.04200907 | -0.002871067 | 0 | 1.725017 | 1 | 60 | 150 | no_ion
2 | 63.246 | 0.04255747 | -0.003077315 | 0 | 1.725017 | 1 | 60 | 150 | no_ion
2 | 50.238 | 0.04314558 | -0.003224342 | 0 | 1.725017 | 1 | 60 | 150 | no_ion
2 | 39.905 | 0.04376747 | -0.003283061 | 0 | 1.725017 | 1 | 60 | 150 | no_ion
2 | 31.698 | 0.0443955 | -0.003270249 | 0 | 1.725017 | 1 | 60 | 150 | no_ion
2 | 25.179 | 0.04501761 | -0.003174151 | 0 | 1.725017 | 1 | 60 | 150 | no_ion
2 | 20 | 0.0456376 | -0.002997713 | 0 | 1.725017 | 1 | 60 | 150 | no_ion
2 | 15.887 | 0.04625273 | -0.002740454 | 0 | 1.725017 | 1 | 60 | 150 | no_ion
2 | 12.619 | 0.04663397 | -0.00254728 | 0 | 1.725017 | 1 | 60 | 150 | no_ion
2 | 10.024 | 0.04701724 | -0.002391046 | 0 | 1.725017 | 1 | 60 | 150 | no_ion
2 | 7.9621 | 0.04744616 | -0.002268831 | 0 | 1.725017 | 1 | 60 | 150 | no_ion
2 | 6.3246 | 0.04763552 | -0.002060871 | 0 | 1.725017 | 1 | 60 | 150 | no_ion
2 | 5.0238 | 0.04776941 | -0.002007946 | 0 | 1.725017 | 1 | 60 | 150 | no_ion
2 | 3.9905 | 0.04815551 | -0.002025399 | 0 | 1.725017 | 1 | 60 | 150 | no_ion
2 | 3.1698 | 0.04850995 | -0.001845929 | 0 | 1.725017 | 1 | 60 | 150 | no_ion
2 | 2.5179 | 0.04869935 | -0.001757835 | 0 | 1.725017 | 1 | 60 | 150 | no_ion
2 | 2 | 0.04883175 | -0.001767891 | 0 | 1.725017 | 1 | 60 | 150 | no_ion
2 | 1.5887 | 0.04962917 | -0.001694996 | 0 | 1.725017 | 1 | 60 | 150 | no_ion
2 | 1.2619 | 0.04969759 | -0.001584829 | 0 | 1.725017 | 1 | 60 | 150 | no_ion
2 | 1.0024 | 0.04948618 | -0.0009680536 | 0 | 1.725017 | 1 | 60 | 150 | no_ion
2 | 0.79621 | 0.05026096 | -0.0009507856 | 0 | 1.725017 | 1 | 60 | 150 | no_ion
2 | 0.63246 | 0.0494127 | -0.001208111 | 0 | 1.725017 | 1 | 60 | 150 | no_ion
2 | 0.50238 | 0.05007777 | -0.0008355877 | 0 | 1.725017 | 1 | 60 | 150 | no_ion
2 | 0.39905 | 0.05029858 | -0.0007363543 | 0 | 1.725017 | 1 | 60 | 150 | no_ion
2 | 0.31623 | 0.0511597 | -0.001704328 | 0 | 1.725017 | 1 | 60 | 150 | no_ion
2 | 0.25119 | 0.05196188 | -0.001426291 | 0 | 1.725017 | 1 | 60 | 150 | no_ion
2 | 0.2 | 0.05057244 | -0.0006734123 | 0 | 1.725017 | 1 | 60 | 150 | no_ion
2 | 0.15849 | 0.05018702 | -0.0007571877 | 0 | 1.725017 | 1 | 60 | 150 | no_ion
2 | 0.12619 | 0.05044012 | -0.0009341819 | 0 | 1.725017 | 1 | 60 | 150 | no_ion
2 | 0.1 | 0.05202412 | -0.0002304578 | 0 | 1.725017 | 1 | 60 | 150 | no_ion
2 | 0.079621 | 0.05170161 | -0.000352385 | 0 | 1.725017 | 1 | 60 | 150 | no_ion
2 | 0.063246 | 0.05105292 | -0.001366918 | 0 | 1.725017 | 1 | 60 | 150 | no_ion
2 | 0.050238 | 0.05111532 | -0.001206131 | 0 | 1.725017 | 1 | 60 | 150 | no_ion
2 | 0.039905 | 0.05138708 | -0.0003507285 | 0 | 1.725017 | 1 | 60 | 150 | no_ion
2 | 0.031698 | 0.0516293 | -0.0002600767 | 0 | 1.725017 | 1 | 60 | 150 | no_ion
2 | 0.025179 | 0.05082851 | -0.0006813404 | 0 | 1.725017 | 1 | 60 | 150 | no_ion
2 | 0.02 | 0.05159732 | -0.0004229526 | 0 | 1.725017 | 1 | 60 | 150 | no_ion
2 | 0.015887 | 0.05136695 | 4.031497e-05 | 0 | 1.725017 | 1 | 60 | 150 | no_ion
2 | 0.012619 | 0.05176267 | -0.0002210278 | 0 | 1.725017 | 1 | 60 | 150 | no_ion
2 | 0.010024 | 0.05149789 | -0.0001242088 | 0 | 1.725017 | 1 | 60 | 150 | no_ion
4 | 20000 | 0.0387272 | -0.001875235 | 0 | 1.724538 | 1 | 60 | 150 | no_ion
4 | 15890 | 0.0389914 | -0.001613788 | 0 | 1.724538 | 1 | 60 | 150 | no_ion
4 | 12619 | 0.03920975 | -0.001366966 | 0 | 1.724538 | 1 | 60 | 150 | no_ion
4 | 10020 | 0.03934034 | -0.001095197 | 0 | 1.724538 | 1 | 60 | 150 | no_ion
4 | 7962 | 0.03931345 | -0.0008894356 | 0 | 1.724538 | 1 | 60 | 150 | no_ion
4 | 6324.6 | 0.03933719 | -0.0006917533 | 0 | 1.724538 | 1 | 60 | 150 | no_ion
4 | 5023.8 | 0.03938047 | -0.0005598895 | 0 | 1.724538 | 1 | 60 | 150 | no_ion
4 | 3991 | 0.03933229 | -0.0005043371 | 0 | 1.724538 | 1 | 60 | 150 | no_ion
4 | 3169.8 | 0.0393761 | -0.0004910865 | 0 | 1.724538 | 1 | 60 | 150 | no_ion
4 | 2517.9 | 0.03947775 | -0.0005122861 | 0 | 1.724538 | 1 | 60 | 150 | no_ion
4 | 2000 | 0.03946416 | -0.0005466105 | 0 | 1.724538 | 1 | 60 | 150 | no_ion
4 | 1588.7 | 0.03955114 | -0.0005856154 | 0 | 1.724538 | 1 | 60 | 150 | no_ion
4 | 1261.9 | 0.03960249 | -0.0006561408 | 0 | 1.724538 | 1 | 60 | 150 | no_ion
4 | 1002.4 | 0.03968063 | -0.0007427349 | 0 | 1.724538 | 1 | 60 | 150 | no_ion
4 | 796.21 | 0.03974093 | -0.000853061 | 0 | 1.724538 | 1 | 60 | 150 | no_ion
4 | 632.46 | 0.03978845 | -0.0009738011 | 0 | 1.724538 | 1 | 60 | 150 | no_ion
4 | 502.38 | 0.03987267 | -0.001074172 | 0 | 1.724538 | 1 | 60 | 150 | no_ion
4 | 399.05 | 0.04008163 | -0.001249477 | 0 | 1.724538 | 1 | 60 | 150 | no_ion
4 | 316.98 | 0.0402162 | -0.00143475 | 0 | 1.724538 | 1 | 60 | 150 | no_ion
4 | 251.79 | 0.04040197 | -0.001611702 | 0 | 1.724538 | 1 | 60 | 150 | no_ion
4 | 200 | 0.04064363 | -0.001818856 | 0 | 1.724538 | 1 | 60 | 150 | no_ion
4 | 158.87 | 0.04094973 | -0.002086035 | 0 | 1.724538 | 1 | 60 | 150 | no_ion
4 | 126.19 | 0.04123582 | -0.002343345 | 0 | 1.724538 | 1 | 60 | 150 | no_ion
4 | 100.24 | 0.04162834 | -0.002611756 | 0 | 1.724538 | 1 | 60 | 150 | no_ion
4 | 79.621 | 0.04210727 | -0.002865911 | 0 | 1.724538 | 1 | 60 | 150 | no_ion
4 | 63.246 | 0.04263874 | -0.003072219 | 0 | 1.724538 | 1 | 60 | 150 | no_ion
4 | 50.238 | 0.04326134 | -0.003209639 | 0 | 1.724538 | 1 | 60 | 150 | no_ion
4 | 39.905 | 0.04390594 | -0.003266702 | 0 | 1.724538 | 1 | 60 | 150 | no_ion
4 | 31.698 | 0.04452578 | -0.003252983 | 0 | 1.724538 | 1 | 60 | 150 | no_ion
4 | 25.179 | 0.04513533 | -0.003165191 | 0 | 1.724538 | 1 | 60 | 150 | no_ion
4 | 20 | 0.04574956 | -0.002997896 | 0 | 1.724538 | 1 | 60 | 150 | no_ion
4 | 15.887 | 0.04637732 | -0.002746521 | 0 | 1.724538 | 1 | 60 | 150 | no_ion
4 | 12.619 | 0.04664818 | -0.002514527 | 0 | 1.724538 | 1 | 60 | 150 | no_ion
4 | 10.024 | 0.04703388 | -0.002408622 | 0 | 1.724538 | 1 | 60 | 150 | no_ion
4 | 7.9621 | 0.04749006 | -0.002283602 | 0 | 1.724538 | 1 | 60 | 150 | no_ion
4 | 6.3246 | 0.04772186 | -0.002209753 | 0 | 1.724538 | 1 | 60 | 150 | no_ion
4 | 5.0238 | 0.04796356 | -0.002054211 | 0 | 1.724538 | 1 | 60 | 150 | no_ion
4 | 3.9905 | 0.04818873 | -0.00187532 | 0 | 1.724538 | 1 | 60 | 150 | no_ion
4 | 3.1698 | 0.04849034 | -0.001813628 | 0 | 1.724538 | 1 | 60 | 150 | no_ion
4 | 2.5179 | 0.04876051 | -0.001772113 | 0 | 1.724538 | 1 | 60 | 150 | no_ion
4 | 2 | 0.0492598 | -0.001927234 | 0 | 1.724538 | 1 | 60 | 150 | no_ion
4 | 1.5887 | 0.04909061 | -0.001896432 | 0 | 1.724538 | 1 | 60 | 150 | no_ion
4 | 1.2619 | 0.04921013 | -0.001659175 | 0 | 1.724538 | 1 | 60 | 150 | no_ion
4 | 1.0024 | 0.04949662 | -0.001563519 | 0 | 1.724538 | 1 | 60 | 150 | no_ion
4 | 0.79621 | 0.04938495 | -0.001939335 | 0 | 1.724538 | 1 | 60 | 150 | no_ion
4 | 0.63246 | 0.05002897 | -0.0009803737 | 0 | 1.724538 | 1 | 60 | 150 | no_ion
4 | 0.50238 | 0.05030574 | -0.001194962 | 0 | 1.724538 | 1 | 60 | 150 | no_ion
4 | 0.39905 | 0.05135006 | -0.001883781 | 0 | 1.724538 | 1 | 60 | 150 | no_ion
4 | 0.31623 | 0.05070472 | -0.001860628 | 0 | 1.724538 | 1 | 60 | 150 | no_ion
4 | 0.25119 | 0.05058916 | -0.000845638 | 0 | 1.724538 | 1 | 60 | 150 | no_ion
4 | 0.2 | 0.05112673 | -0.0005754592 | 0 | 1.724538 | 1 | 60 | 150 | no_ion
4 | 0.15849 | 0.0522077 | -0.0009144737 | 0 | 1.724538 | 1 | 60 | 150 | no_ion
4 | 0.12619 | 0.05098155 | -0.0008132106 | 0 | 1.724538 | 1 | 60 | 150 | no_ion
4 | 0.1 | 0.05203969 | -0.000320764 | 0 | 1.724538 | 1 | 60 | 150 | no_ion
4 | 0.079621 | 0.05106145 | -0.000812706 | 0 | 1.724538 | 1 | 60 | 150 | no_ion
4 | 0.063246 | 0.05114397 | -0.0008462384 | 0 | 1.724538 | 1 | 60 | 150 | no_ion
4 | 0.050238 | 0.05110801 | -0.0001614013 | 0 | 1.724538 | 1 | 60 | 150 | no_ion
4 | 0.039905 | 0.05241254 | -0.0002855459 | 0 | 1.724538 | 1 | 60 | 150 | no_ion
4 | 0.031698 | 0.05131288 | 2.882519e-05 | 0 | 1.724538 | 1 | 60 | 150 | no_ion
4 | 0.025179 | 0.05164711 | -0.000603263 | 0 | 1.724538 | 1 | 60 | 150 | no_ion
4 | 0.02 | 0.05153729 | 5.723419e-05 | 0 | 1.724538 | 1 | 60 | 150 | no_ion
4 | 0.015887 | 0.05096379 | 0.0004853234 | 0 | 1.724538 | 1 | 60 | 150 | no_ion
4 | 0.012619 | 0.05140807 | -0.0003459469 | 0 | 1.724538 | 1 | 60 | 150 | no_ion
4 | 0.010024 | 0.05119208 | -0.0006909349 | 0 | 1.724538 | 1 | 60 | 150 | no_ion
6 | 20000 | 0.001015106 | -0.000223639 | 0 | 1.726213 | 1 | 60 | 150 | no_ion
6 | 15890 | 0.03909706 | -0.001621325 | 0 | 1.726213 | 1 | 60 | 150 | no_ion
6 | 12619 | 0.03920997 | -0.001379972 | 0 | 1.726213 | 1 | 60 | 150 | no_ion
6 | 10020 | 0.03935907 | -0.001125244 | 0 | 1.726213 | 1 | 60 | 150 | no_ion
6 | 7962 | 0.03952595 | -0.0009212433 | 0 | 1.726213 | 1 | 60 | 150 | no_ion
6 | 6324.6 | 0.03953012 | -0.0006889784 | 0 | 1.726213 | 1 | 60 | 150 | no_ion
6 | 5023.8 | 0.03959727 | -0.0005545958 | 0 | 1.726213 | 1 | 60 | 150 | no_ion
6 | 3991 | 0.0396021 | -0.0004983419 | 0 | 1.726213 | 1 | 60 | 150 | no_ion
6 | 3169.8 | 0.03960953 | -0.000483403 | 0 | 1.726213 | 1 | 60 | 150 | no_ion
6 | 2517.9 | 0.03960493 | -0.0005210605 | 0 | 1.726213 | 1 | 60 | 150 | no_ion
6 | 2000 | 0.03960033 | -0.0005358596 | 0 | 1.726213 | 1 | 60 | 150 | no_ion
6 | 1588.7 | 0.03966533 | -0.0005783852 | 0 | 1.726213 | 1 | 60 | 150 | no_ion
6 | 1261.9 | 0.03970229 | -0.0006341683 | 0 | 1.726213 | 1 | 60 | 150 | no_ion
6 | 1002.4 | 0.03983831 | -0.0007546479 | 0 | 1.726213 | 1 | 60 | 150 | no_ion
6 | 796.21 | 0.03978204 | -0.000850488 | 0 | 1.726213 | 1 | 60 | 150 | no_ion
6 | 632.46 | 0.03995377 | -0.0009567563 | 0 | 1.726213 | 1 | 60 | 150 | no_ion
6 | 502.38 | 0.04005385 | -0.001093959 | 0 | 1.726213 | 1 | 60 | 150 | no_ion
6 | 399.05 | 0.0401447 | -0.001254727 | 0 | 1.726213 | 1 | 60 | 150 | no_ion
6 | 316.98 | 0.04036692 | -0.001392944 | 0 | 1.726213 | 1 | 60 | 150 | no_ion
6 | 251.79 | 0.04051306 | -0.001574181 | 0 | 1.726213 | 1 | 60 | 150 | no_ion
6 | 200 | 0.04081922 | -0.001801533 | 0 | 1.726213 | 1 | 60 | 150 | no_ion
6 | 158.87 | 0.04107242 | -0.002084374 | 0 | 1.726213 | 1 | 60 | 150 | no_ion
6 | 126.19 | 0.04138922 | -0.002353912 | 0 | 1.726213 | 1 | 60 | 150 | no_ion
6 | 100.24 | 0.04177863 | -0.002608951 | 0 | 1.726213 | 1 | 60 | 150 | no_ion
6 | 79.621 | 0.04223648 | -0.002840488 | 0 | 1.726213 | 1 | 60 | 150 | no_ion
6 | 63.246 | 0.04276281 | -0.003041726 | 0 | 1.726213 | 1 | 60 | 150 | no_ion
6 | 50.238 | 0.04335121 | -0.003198623 | 0 | 1.726213 | 1 | 60 | 150 | no_ion
6 | 39.905 | 0.04397822 | -0.003267634 | 0 | 1.726213 | 1 | 60 | 150 | no_ion
6 | 31.698 | 0.04460789 | -0.003256163 | 0 | 1.726213 | 1 | 60 | 150 | no_ion
6 | 25.179 | 0.04523908 | -0.003157891 | 0 | 1.726213 | 1 | 60 | 150 | no_ion
6 | 20 | 0.04584615 | -0.002990192 | 0 | 1.726213 | 1 | 60 | 150 | no_ion
6 | 15.887 | 0.04640862 | -0.002763874 | 0 | 1.726213 | 1 | 60 | 150 | no_ion
6 | 12.619 | 0.04691428 | -0.002614585 | 0 | 1.726213 | 1 | 60 | 150 | no_ion
6 | 10.024 | 0.04727042 | -0.002423683 | 0 | 1.726213 | 1 | 60 | 150 | no_ion
6 | 7.9621 | 0.04753288 | -0.002279016 | 0 | 1.726213 | 1 | 60 | 150 | no_ion
6 | 6.3246 | 0.04788915 | -0.002213799 | 0 | 1.726213 | 1 | 60 | 150 | no_ion
6 | 5.0238 | 0.04812303 | -0.001984665 | 0 | 1.726213 | 1 | 60 | 150 | no_ion
6 | 3.9905 | 0.04820538 | -0.001942216 | 0 | 1.726213 | 1 | 60 | 150 | no_ion
6 | 3.1698 | 0.04880704 | -0.00182994 | 0 | 1.726213 | 1 | 60 | 150 | no_ion
6 | 2.5179 | 0.04909522 | -0.001744692 | 0 | 1.726213 | 1 | 60 | 150 | no_ion
6 | 2 | 0.04905172 | -0.00158689 | 0 | 1.726213 | 1 | 60 | 150 | no_ion
6 | 1.5887 | 0.04945049 | -0.001557919 | 0 | 1.726213 | 1 | 60 | 150 | no_ion
6 | 1.2619 | 0.05029693 | -0.001710203 | 0 | 1.726213 | 1 | 60 | 150 | no_ion
6 | 1.0024 | 0.04962649 | -0.001945724 | 0 | 1.726213 | 1 | 60 | 150 | no_ion
6 | 0.79621 | 0.05082624 | -0.001586113 | 0 | 1.726213 | 1 | 60 | 150 | no_ion
6 | 0.63246 | 0.05083019 | -0.001221899 | 0 | 1.726213 | 1 | 60 | 150 | no_ion
6 | 0.50238 | 0.05072282 | -0.001634775 | 0 | 1.726213 | 1 | 60 | 150 | no_ion
6 | 0.39905 | 0.05125548 | -0.001328674 | 0 | 1.726213 | 1 | 60 | 150 | no_ion
6 | 0.31623 | 0.05161099 | -0.001013989 | 0 | 1.726213 | 1 | 60 | 150 | no_ion
6 | 0.25119 | 0.05103232 | -0.001482485 | 0 | 1.726213 | 1 | 60 | 150 | no_ion
6 | 0.2 | 0.05217343 | -0.0004924755 | 0 | 1.726213 | 1 | 60 | 150 | no_ion
6 | 0.15849 | 0.05157369 | -0.001426891 | 0 | 1.726213 | 1 | 60 | 150 | no_ion
6 | 0.12619 | 0.05173204 | -0.00106489 | 0 | 1.726213 | 1 | 60 | 150 | no_ion
6 | 0.1 | 0.05188344 | -0.0011618 | 0 | 1.726213 | 1 | 60 | 150 | no_ion
6 | 0.079621 | 0.05169273 | -0.001146032 | 0 | 1.726213 | 1 | 60 | 150 | no_ion
6 | 0.063246 | 0.05094117 | -0.0009703758 | 0 | 1.726213 | 1 | 60 | 150 | no_ion
6 | 0.050238 | 0.05156489 | -0.0005911465 | 0 | 1.726213 | 1 | 60 | 150 | no_ion
6 | 0.039905 | 0.05241456 | -0.0005652 | 0 | 1.726213 | 1 | 60 | 150 | no_ion
6 | 0.031698 | 0.05270085 | 5.011629e-05 | 0 | 1.726213 | 1 | 60 | 150 | no_ion
6 | 0.025179 | 0.05205164 | -0.000196337 | 0 | 1.726213 | 1 | 60 | 150 | no_ion
6 | 0.02 | 0.05138189 | -0.0001563817 | 0 | 1.726213 | 1 | 60 | 150 | no_ion
6 | 0.015887 | 0.05232377 | 0.0004394832 | 0 | 1.726213 | 1 | 60 | 150 | no_ion
6 | 0.012619 | 0.0516343 | -0.0003726865 | 0 | 1.726213 | 1 | 60 | 150 | no_ion
6 | 0.010024 | 0.05146247 | -0.0001990522 | 0 | 1.726213 | 1 | 60 | 150 | no_ion