## Sheet1
Time(h) | Freq | Zreal | Zimag | ppm | mean_voltage | current | temperature | flow | Label
0 | 20000 | 0 | 0 | 2 | 1.828933 | 1 | 60 | 150 | Cu2+_ion
0 | 15890 | 0.04240685 | -0.002763198 | 2 | 1.828933 | 1 | 60 | 150 | Cu2+_ion
0 | 12619 | 0.04315838 | -0.002604303 | 2 | 1.828933 | 1 | 60 | 150 | Cu2+_ion
0 | 10020 | 0.04399932 | -0.002560894 | 2 | 1.828933 | 1 | 60 | 150 | Cu2+_ion
0 | 7962 | 0.04498616 | -0.002433478 | 2 | 1.828933 | 1 | 60 | 150 | Cu2+_ion
0 | 6324.6 | 0.04611321 | -0.002515213 | 2 | 1.828933 | 1 | 60 | 150 | Cu2+_ion
0 | 5023.8 | 0.0474707 | -0.002789916 | 2 | 1.828933 | 1 | 60 | 150 | Cu2+_ion
0 | 3991 | 0.04881275 | -0.003172977 | 2 | 1.828933 | 1 | 60 | 150 | Cu2+_ion
0 | 3169.8 | 0.05006221 | -0.003573754 | 2 | 1.828933 | 1 | 60 | 150 | Cu2+_ion
0 | 2517.9 | 0.0511074 | -0.003904963 | 2 | 1.828933 | 1 | 60 | 150 | Cu2+_ion
0 | 2000 | 0.05189519 | -0.004048706 | 2 | 1.828933 | 1 | 60 | 150 | Cu2+_ion
0 | 1588.7 | 0.05259965 | -0.00410652 | 2 | 1.828933 | 1 | 60 | 150 | Cu2+_ion
0 | 1261.9 | 0.05323715 | -0.004146906 | 2 | 1.828933 | 1 | 60 | 150 | Cu2+_ion
0 | 1002.4 | 0.05385045 | -0.004189896 | 2 | 1.828933 | 1 | 60 | 150 | Cu2+_ion
0 | 796.21 | 0.05436762 | -0.004195825 | 2 | 1.828933 | 1 | 60 | 150 | Cu2+_ion
0 | 632.46 | 0.05489853 | -0.004270659 | 2 | 1.828933 | 1 | 60 | 150 | Cu2+_ion
0 | 502.38 | 0.05539306 | -0.004360269 | 2 | 1.828933 | 1 | 60 | 150 | Cu2+_ion
0 | 399.05 | 0.05587986 | -0.004527951 | 2 | 1.828933 | 1 | 60 | 150 | Cu2+_ion
0 | 316.98 | 0.05633474 | -0.004791729 | 2 | 1.828933 | 1 | 60 | 150 | Cu2+_ion
0 | 251.79 | 0.05674988 | -0.005183287 | 2 | 1.828933 | 1 | 60 | 150 | Cu2+_ion
0 | 200 | 0.05723195 | -0.005630821 | 2 | 1.828933 | 1 | 60 | 150 | Cu2+_ion
0 | 158.87 | 0.05783119 | -0.006289057 | 2 | 1.828933 | 1 | 60 | 150 | Cu2+_ion
0 | 126.19 | 0.05846043 | -0.007072585 | 2 | 1.828933 | 1 | 60 | 150 | Cu2+_ion
0 | 100.24 | 0.05930336 | -0.008043281 | 2 | 1.828933 | 1 | 60 | 150 | Cu2+_ion
0 | 79.621 | 0.06036075 | -0.009161382 | 2 | 1.828933 | 1 | 60 | 150 | Cu2+_ion
0 | 63.246 | 0.06158984 | -0.01037093 | 2 | 1.828933 | 1 | 60 | 150 | Cu2+_ion
0 | 50.238 | 0.06316231 | -0.01166641 | 2 | 1.828933 | 1 | 60 | 150 | Cu2+_ion
0 | 39.905 | 0.06496202 | -0.01299549 | 2 | 1.828933 | 1 | 60 | 150 | Cu2+_ion
0 | 31.698 | 0.06702499 | -0.01436143 | 2 | 1.828933 | 1 | 60 | 150 | Cu2+_ion
0 | 25.179 | 0.06957264 | -0.01568512 | 2 | 1.828933 | 1 | 60 | 150 | Cu2+_ion
0 | 20 | 0.07286039 | -0.01685554 | 2 | 1.828933 | 1 | 60 | 150 | Cu2+_ion
0 | 15.887 | 0.0771256 | -0.01773408 | 2 | 1.828933 | 1 | 60 | 150 | Cu2+_ion
0 | 12.619 | 0.0804702 | -0.01870882 | 2 | 1.828933 | 1 | 60 | 150 | Cu2+_ion
0 | 10.024 | 0.08414357 | -0.01949634 | 2 | 1.828933 | 1 | 60 | 150 | Cu2+_ion
0 | 7.9621 | 0.08775852 | -0.02010476 | 2 | 1.828933 | 1 | 60 | 150 | Cu2+_ion
0 | 6.3246 | 0.09159148 | -0.0206872 | 2 | 1.828933 | 1 | 60 | 150 | Cu2+_ion
0 | 5.0238 | 0.09519093 | -0.02092042 | 2 | 1.828933 | 1 | 60 | 150 | Cu2+_ion
0 | 3.9905 | 0.0991522 | -0.02097703 | 2 | 1.828933 | 1 | 60 | 150 | Cu2+_ion
0 | 3.1698 | 0.1029364 | -0.02094527 | 2 | 1.828933 | 1 | 60 | 150 | Cu2+_ion
0 | 2.5179 | 0.1063656 | -0.02070115 | 2 | 1.828933 | 1 | 60 | 150 | Cu2+_ion
0 | 2 | 0.1098245 | -0.02039495 | 2 | 1.828933 | 1 | 60 | 150 | Cu2+_ion
0 | 1.5887 | 0.1130683 | -0.02008589 | 2 | 1.828933 | 1 | 60 | 150 | Cu2+_ion
0 | 1.2619 | 0.1161977 | -0.01949662 | 2 | 1.828933 | 1 | 60 | 150 | Cu2+_ion
0 | 1.0024 | 0.1190819 | -0.01940979 | 2 | 1.828933 | 1 | 60 | 150 | Cu2+_ion
0 | 0.79621 | 0.1223039 | -0.01892109 | 2 | 1.828933 | 1 | 60 | 150 | Cu2+_ion
0 | 0.63246 | 0.125642 | -0.01796036 | 2 | 1.828933 | 1 | 60 | 150 | Cu2+_ion
0 | 0.50238 | 0.1285425 | -0.01705832 | 2 | 1.828933 | 1 | 60 | 150 | Cu2+_ion
0 | 0.39905 | 0.131329 | -0.01665236 | 2 | 1.828933 | 1 | 60 | 150 | Cu2+_ion
0 | 0.31623 | 0.1341859 | -0.01567143 | 2 | 1.828933 | 1 | 60 | 150 | Cu2+_ion
0 | 0.25119 | 0.1363091 | -0.01432556 | 2 | 1.828933 | 1 | 60 | 150 | Cu2+_ion
0 | 0.2 | 0.1384807 | -0.01303484 | 2 | 1.828933 | 1 | 60 | 150 | Cu2+_ion
0 | 0.15849 | 0.1406153 | -0.01118737 | 2 | 1.828933 | 1 | 60 | 150 | Cu2+_ion
0 | 0.12619 | 0.1419315 | -0.009231509 | 2 | 1.828933 | 1 | 60 | 150 | Cu2+_ion
0 | 0.1 | 0.1431888 | -0.007007369 | 2 | 1.828933 | 1 | 60 | 150 | Cu2+_ion
0 | 0.079621 | 0.1432668 | -0.004841407 | 2 | 1.828933 | 1 | 60 | 150 | Cu2+_ion
0 | 0.063246 | 0.1437017 | -0.003065178 | 2 | 1.828933 | 1 | 60 | 150 | Cu2+_ion
0 | 0.050238 | 0.1434909 | -0.001470068 | 2 | 1.828933 | 1 | 60 | 150 | Cu2+_ion
0 | 0.039905 | 0.1428548 | 0.0002540449 | 2 | 1.828933 | 1 | 60 | 150 | Cu2+_ion
0 | 0.031698 | 0.1420054 | 0.001331337 | 2 | 1.828933 | 1 | 60 | 150 | Cu2+_ion
0 | 0.025179 | 0.141179 | 0.002516676 | 2 | 1.828933 | 1 | 60 | 150 | Cu2+_ion
0 | 0.02 | 0.1405541 | 0.003363215 | 2 | 1.828933 | 1 | 60 | 150 | Cu2+_ion
0 | 0.015887 | 0.1388416 | 0.004023999 | 2 | 1.828933 | 1 | 60 | 150 | Cu2+_ion
0 | 0.012619 | 0.1393632 | 0.004127471 | 2 | 1.828933 | 1 | 60 | 150 | Cu2+_ion
0 | 0.010024 | 0.1384405 | 0.004613555 | 2 | 1.828933 | 1 | 60 | 150 | Cu2+_ion
2 | 20000 | 0.04172695 | -0.003040414 | 2 | 1.836846 | 1 | 60 | 150 | Cu2+_ion
2 | 15890 | 0.04251907 | -0.002885673 | 2 | 1.836846 | 1 | 60 | 150 | Cu2+_ion
2 | 12619 | 0.04339115 | -0.002753694 | 2 | 1.836846 | 1 | 60 | 150 | Cu2+_ion
2 | 10020 | 0.04433041 | -0.002717426 | 2 | 1.836846 | 1 | 60 | 150 | Cu2+_ion
2 | 7962 | 0.04547035 | -0.00270296 | 2 | 1.836846 | 1 | 60 | 150 | Cu2+_ion
2 | 6324.6 | 0.04663159 | -0.002795332 | 2 | 1.836846 | 1 | 60 | 150 | Cu2+_ion
2 | 5023.8 | 0.04801081 | -0.003114801 | 2 | 1.836846 | 1 | 60 | 150 | Cu2+_ion
2 | 3991 | 0.04932003 | -0.003540734 | 2 | 1.836846 | 1 | 60 | 150 | Cu2+_ion
2 | 3169.8 | 0.05043865 | -0.003877097 | 2 | 1.836846 | 1 | 60 | 150 | Cu2+_ion
2 | 2517.9 | 0.05138473 | -0.004152277 | 2 | 1.836846 | 1 | 60 | 150 | Cu2+_ion
2 | 2000 | 0.05215283 | -0.004229189 | 2 | 1.836846 | 1 | 60 | 150 | Cu2+_ion
2 | 1588.7 | 0.05286355 | -0.004249447 | 2 | 1.836846 | 1 | 60 | 150 | Cu2+_ion
2 | 1261.9 | 0.0534807 | -0.004270987 | 2 | 1.836846 | 1 | 60 | 150 | Cu2+_ion
2 | 1002.4 | 0.05408593 | -0.004259654 | 2 | 1.836846 | 1 | 60 | 150 | Cu2+_ion
2 | 796.21 | 0.05463787 | -0.00424226 | 2 | 1.836846 | 1 | 60 | 150 | Cu2+_ion
2 | 632.46 | 0.05518029 | -0.004277145 | 2 | 1.836846 | 1 | 60 | 150 | Cu2+_ion
2 | 502.38 | 0.05567407 | -0.004327064 | 2 | 1.836846 | 1 | 60 | 150 | Cu2+_ion
2 | 399.05 | 0.05614187 | -0.004446398 | 2 | 1.836846 | 1 | 60 | 150 | Cu2+_ion
2 | 316.98 | 0.05656043 | -0.004648194 | 2 | 1.836846 | 1 | 60 | 150 | Cu2+_ion
2 | 251.79 | 0.05695565 | -0.005001194 | 2 | 1.836846 | 1 | 60 | 150 | Cu2+_ion
2 | 200 | 0.05745195 | -0.005415923 | 2 | 1.836846 | 1 | 60 | 150 | Cu2+_ion
2 | 158.87 | 0.05798036 | -0.006006631 | 2 | 1.836846 | 1 | 60 | 150 | Cu2+_ion
2 | 126.19 | 0.05861733 | -0.006794818 | 2 | 1.836846 | 1 | 60 | 150 | Cu2+_ion
2 | 100.24 | 0.05941435 | -0.007705288 | 2 | 1.836846 | 1 | 60 | 150 | Cu2+_ion
2 | 79.621 | 0.06039833 | -0.008727328 | 2 | 1.836846 | 1 | 60 | 150 | Cu2+_ion
2 | 63.246 | 0.06157601 | -0.009860277 | 2 | 1.836846 | 1 | 60 | 150 | Cu2+_ion
2 | 50.238 | 0.06307104 | -0.01107446 | 2 | 1.836846 | 1 | 60 | 150 | Cu2+_ion
2 | 39.905 | 0.06478984 | -0.01234466 | 2 | 1.836846 | 1 | 60 | 150 | Cu2+_ion
2 | 31.698 | 0.06674256 | -0.01367308 | 2 | 1.836846 | 1 | 60 | 150 | Cu2+_ion
2 | 25.179 | 0.06914444 | -0.01494156 | 2 | 1.836846 | 1 | 60 | 150 | Cu2+_ion
2 | 20 | 0.07226154 | -0.01604634 | 2 | 1.836846 | 1 | 60 | 150 | Cu2+_ion
2 | 15.887 | 0.07633478 | -0.01684618 | 2 | 1.836846 | 1 | 60 | 150 | Cu2+_ion
2 | 12.619 | 0.07956475 | -0.01772712 | 2 | 1.836846 | 1 | 60 | 150 | Cu2+_ion
2 | 10.024 | 0.08281889 | -0.01840043 | 2 | 1.836846 | 1 | 60 | 150 | Cu2+_ion
2 | 7.9621 | 0.08650226 | -0.0191146 | 2 | 1.836846 | 1 | 60 | 150 | Cu2+_ion
2 | 6.3246 | 0.08996395 | -0.01968313 | 2 | 1.836846 | 1 | 60 | 150 | Cu2+_ion
2 | 5.0238 | 0.09360709 | -0.01986358 | 2 | 1.836846 | 1 | 60 | 150 | Cu2+_ion
2 | 3.9905 | 0.09724134 | -0.01990335 | 2 | 1.836846 | 1 | 60 | 150 | Cu2+_ion
2 | 3.1698 | 0.1007133 | -0.01994257 | 2 | 1.836846 | 1 | 60 | 150 | Cu2+_ion
2 | 2.5179 | 0.1039875 | -0.01964695 | 2 | 1.836846 | 1 | 60 | 150 | Cu2+_ion
2 | 2 | 0.1073182 | -0.01947368 | 2 | 1.836846 | 1 | 60 | 150 | Cu2+_ion
2 | 1.5887 | 0.1107763 | -0.01923105 | 2 | 1.836846 | 1 | 60 | 150 | Cu2+_ion
2 | 1.2619 | 0.1138415 | -0.01884876 | 2 | 1.836846 | 1 | 60 | 150 | Cu2+_ion
2 | 1.0024 | 0.1167484 | -0.0186283 | 2 | 1.836846 | 1 | 60 | 150 | Cu2+_ion
2 | 0.79621 | 0.1194734 | -0.01831389 | 2 | 1.836846 | 1 | 60 | 150 | Cu2+_ion
2 | 0.63246 | 0.1229049 | -0.01733687 | 2 | 1.836846 | 1 | 60 | 150 | Cu2+_ion
2 | 0.50238 | 0.1253872 | -0.01691122 | 2 | 1.836846 | 1 | 60 | 150 | Cu2+_ion
2 | 0.39905 | 0.1284996 | -0.0161426 | 2 | 1.836846 | 1 | 60 | 150 | Cu2+_ion
2 | 0.31623 | 0.1311392 | -0.01518908 | 2 | 1.836846 | 1 | 60 | 150 | Cu2+_ion
2 | 0.25119 | 0.1338936 | -0.01418943 | 2 | 1.836846 | 1 | 60 | 150 | Cu2+_ion
2 | 0.2 | 0.1362407 | -0.01297804 | 2 | 1.836846 | 1 | 60 | 150 | Cu2+_ion
2 | 0.15849 | 0.1381 | -0.01096098 | 2 | 1.836846 | 1 | 60 | 150 | Cu2+_ion
2 | 0.12619 | 0.1397309 | -0.009272335 | 2 | 1.836846 | 1 | 60 | 150 | Cu2+_ion
2 | 0.1 | 0.1409236 | -0.007093905 | 2 | 1.836846 | 1 | 60 | 150 | Cu2+_ion
2 | 0.079621 | 0.1415231 | -0.005144115 | 2 | 1.836846 | 1 | 60 | 150 | Cu2+_ion
2 | 0.063246 | 0.1415986 | -0.003342586 | 2 | 1.836846 | 1 | 60 | 150 | Cu2+_ion
2 | 0.050238 | 0.1412439 | -0.001208624 | 2 | 1.836846 | 1 | 60 | 150 | Cu2+_ion
2 | 0.039905 | 0.1410026 | 0.0002627662 | 2 | 1.836846 | 1 | 60 | 150 | Cu2+_ion
2 | 0.031698 | 0.140124 | 0.001437433 | 2 | 1.836846 | 1 | 60 | 150 | Cu2+_ion
2 | 0.025179 | 0.1393744 | 0.002221631 | 2 | 1.836846 | 1 | 60 | 150 | Cu2+_ion
2 | 0.02 | 0.1391593 | 0.002800793 | 2 | 1.836846 | 1 | 60 | 150 | Cu2+_ion
2 | 0.015887 | 0.1375818 | 0.003158137 | 2 | 1.836846 | 1 | 60 | 150 | Cu2+_ion
2 | 0.012619 | 0.1375285 | 0.004037613 | 2 | 1.836846 | 1 | 60 | 150 | Cu2+_ion
2 | 0.010024 | 0.1367426 | 0.004150942 | 2 | 1.836846 | 1 | 60 | 150 | Cu2+_ion
4 | 20000 | 0.0417005 | -0.003074346 | 2 | 1.839025 | 1 | 60 | 150 | Cu2+_ion
4 | 15890 | 0.0425628 | -0.00293016 | 2 | 1.839025 | 1 | 60 | 150 | Cu2+_ion
4 | 12619 | 0.04343208 | -0.002807067 | 2 | 1.839025 | 1 | 60 | 150 | Cu2+_ion
4 | 10020 | 0.04447462 | -0.002813618 | 2 | 1.839025 | 1 | 60 | 150 | Cu2+_ion
4 | 7962 | 0.0455131 | -0.002720606 | 2 | 1.839025 | 1 | 60 | 150 | Cu2+_ion
4 | 6324.6 | 0.04672906 | -0.002830202 | 2 | 1.839025 | 1 | 60 | 150 | Cu2+_ion
4 | 5023.8 | 0.04811161 | -0.003169466 | 2 | 1.839025 | 1 | 60 | 150 | Cu2+_ion
4 | 3991 | 0.04948681 | -0.003644876 | 2 | 1.839025 | 1 | 60 | 150 | Cu2+_ion
4 | 3169.8 | 0.05058688 | -0.003962848 | 2 | 1.839025 | 1 | 60 | 150 | Cu2+_ion
4 | 2517.9 | 0.05154437 | -0.004216433 | 2 | 1.839025 | 1 | 60 | 150 | Cu2+_ion
4 | 2000 | 0.05232289 | -0.004308346 | 2 | 1.839025 | 1 | 60 | 150 | Cu2+_ion
4 | 1588.7 | 0.05300742 | -0.004309617 | 2 | 1.839025 | 1 | 60 | 150 | Cu2+_ion
4 | 1261.9 | 0.05367015 | -0.004325437 | 2 | 1.839025 | 1 | 60 | 150 | Cu2+_ion
4 | 1002.4 | 0.05426948 | -0.004302436 | 2 | 1.839025 | 1 | 60 | 150 | Cu2+_ion
4 | 796.21 | 0.05483424 | -0.004278971 | 2 | 1.839025 | 1 | 60 | 150 | Cu2+_ion
4 | 632.46 | 0.05538293 | -0.004244949 | 2 | 1.839025 | 1 | 60 | 150 | Cu2+_ion
4 | 502.38 | 0.0558348 | -0.004294302 | 2 | 1.839025 | 1 | 60 | 150 | Cu2+_ion
4 | 399.05 | 0.05632547 | -0.004372675 | 2 | 1.839025 | 1 | 60 | 150 | Cu2+_ion
4 | 316.98 | 0.05676044 | -0.004580006 | 2 | 1.839025 | 1 | 60 | 150 | Cu2+_ion
4 | 251.79 | 0.05719125 | -0.004792841 | 2 | 1.839025 | 1 | 60 | 150 | Cu2+_ion
4 | 200 | 0.0576188 | -0.005222467 | 2 | 1.839025 | 1 | 60 | 150 | Cu2+_ion
4 | 158.87 | 0.05812231 | -0.005766307 | 2 | 1.839025 | 1 | 60 | 150 | Cu2+_ion
4 | 126.19 | 0.05870977 | -0.006487906 | 2 | 1.839025 | 1 | 60 | 150 | Cu2+_ion
4 | 100.24 | 0.05946314 | -0.007348389 | 2 | 1.839025 | 1 | 60 | 150 | Cu2+_ion
4 | 79.621 | 0.06040287 | -0.008328559 | 2 | 1.839025 | 1 | 60 | 150 | Cu2+_ion
4 | 63.246 | 0.06152409 | -0.009414966 | 2 | 1.839025 | 1 | 60 | 150 | Cu2+_ion
4 | 50.238 | 0.06295566 | -0.01057694 | 2 | 1.839025 | 1 | 60 | 150 | Cu2+_ion
4 | 39.905 | 0.06462643 | -0.01179205 | 2 | 1.839025 | 1 | 60 | 150 | Cu2+_ion
4 | 31.698 | 0.06649922 | -0.01302249 | 2 | 1.839025 | 1 | 60 | 150 | Cu2+_ion
4 | 25.179 | 0.06878939 | -0.01419666 | 2 | 1.839025 | 1 | 60 | 150 | Cu2+_ion
4 | 20 | 0.07173263 | -0.0152313 | 2 | 1.839025 | 1 | 60 | 150 | Cu2+_ion
4 | 15.887 | 0.07554378 | -0.01601796 | 2 | 1.839025 | 1 | 60 | 150 | Cu2+_ion
4 | 12.619 | 0.07866285 | -0.01691902 | 2 | 1.839025 | 1 | 60 | 150 | Cu2+_ion
4 | 10.024 | 0.08170113 | -0.01764292 | 2 | 1.839025 | 1 | 60 | 150 | Cu2+_ion
4 | 7.9621 | 0.08515922 | -0.01823056 | 2 | 1.839025 | 1 | 60 | 150 | Cu2+_ion
4 | 6.3246 | 0.08864322 | -0.01869484 | 2 | 1.839025 | 1 | 60 | 150 | Cu2+_ion
4 | 5.0238 | 0.09193902 | -0.01895953 | 2 | 1.839025 | 1 | 60 | 150 | Cu2+_ion
4 | 3.9905 | 0.0954581 | -0.01897078 | 2 | 1.839025 | 1 | 60 | 150 | Cu2+_ion
4 | 3.1698 | 0.09889377 | -0.01900348 | 2 | 1.839025 | 1 | 60 | 150 | Cu2+_ion
4 | 2.5179 | 0.1021784 | -0.01892217 | 2 | 1.839025 | 1 | 60 | 150 | Cu2+_ion
4 | 2 | 0.1051868 | -0.01881559 | 2 | 1.839025 | 1 | 60 | 150 | Cu2+_ion
4 | 1.5887 | 0.1082364 | -0.01850612 | 2 | 1.839025 | 1 | 60 | 150 | Cu2+_ion
4 | 1.2619 | 0.1113158 | -0.01825281 | 2 | 1.839025 | 1 | 60 | 150 | Cu2+_ion
4 | 1.0024 | 0.1142006 | -0.01788437 | 2 | 1.839025 | 1 | 60 | 150 | Cu2+_ion
4 | 0.79621 | 0.1168216 | -0.01768975 | 2 | 1.839025 | 1 | 60 | 150 | Cu2+_ion
4 | 0.63246 | 0.1201695 | -0.01679923 | 2 | 1.839025 | 1 | 60 | 150 | Cu2+_ion
4 | 0.50238 | 0.1231221 | -0.01676776 | 2 | 1.839025 | 1 | 60 | 150 | Cu2+_ion
4 | 0.39905 | 0.125878 | -0.01596315 | 2 | 1.839025 | 1 | 60 | 150 | Cu2+_ion
4 | 0.31623 | 0.1286388 | -0.01511239 | 2 | 1.839025 | 1 | 60 | 150 | Cu2+_ion
4 | 0.25119 | 0.1310356 | -0.01426726 | 2 | 1.839025 | 1 | 60 | 150 | Cu2+_ion
4 | 0.2 | 0.1337806 | -0.01273506 | 2 | 1.839025 | 1 | 60 | 150 | Cu2+_ion
4 | 0.15849 | 0.1358303 | -0.01116204 | 2 | 1.839025 | 1 | 60 | 150 | Cu2+_ion
4 | 0.12619 | 0.1372591 | -0.009430207 | 2 | 1.839025 | 1 | 60 | 150 | Cu2+_ion
4 | 0.1 | 0.1386273 | -0.007541438 | 2 | 1.839025 | 1 | 60 | 150 | Cu2+_ion
4 | 0.079621 | 0.1393011 | -0.005304956 | 2 | 1.839025 | 1 | 60 | 150 | Cu2+_ion
4 | 0.063246 | 0.1398378 | -0.003440046 | 2 | 1.839025 | 1 | 60 | 150 | Cu2+_ion
4 | 0.050238 | 0.1395726 | -0.001529375 | 2 | 1.839025 | 1 | 60 | 150 | Cu2+_ion
4 | 0.039905 | 0.1390871 | -0.0002203454 | 2 | 1.839025 | 1 | 60 | 150 | Cu2+_ion
4 | 0.031698 | 0.1387288 | 0.0009889671 | 2 | 1.839025 | 1 | 60 | 150 | Cu2+_ion
4 | 0.025179 | 0.1379884 | 0.002003075 | 2 | 1.839025 | 1 | 60 | 150 | Cu2+_ion
4 | 0.02 | 0.1370138 | 0.002329415 | 2 | 1.839025 | 1 | 60 | 150 | Cu2+_ion
4 | 0.015887 | 0.1364421 | 0.002562569 | 2 | 1.839025 | 1 | 60 | 150 | Cu2+_ion
4 | 0.012619 | 0.1358205 | 0.003625996 | 2 | 1.839025 | 1 | 60 | 150 | Cu2+_ion
4 | 0.010024 | 0.1351208 | 0.003918815 | 2 | 1.839025 | 1 | 60 | 150 | Cu2+_ion
6 | 20000 | 0.04173792 | -0.003097459 | 2 | 1.837692 | 1 | 60 | 150 | Cu2+_ion
6 | 15890 | 0.04259297 | -0.00297732 | 2 | 1.837692 | 1 | 60 | 150 | Cu2+_ion
6 | 12619 | 0.04351272 | -0.002848667 | 2 | 1.837692 | 1 | 60 | 150 | Cu2+_ion
6 | 10020 | 0.04456875 | -0.002879105 | 2 | 1.837692 | 1 | 60 | 150 | Cu2+_ion
6 | 7962 | 0.04568651 | -0.002810448 | 2 | 1.837692 | 1 | 60 | 150 | Cu2+_ion
6 | 6324.6 | 0.04689902 | -0.002966116 | 2 | 1.837692 | 1 | 60 | 150 | Cu2+_ion
6 | 5023.8 | 0.04831189 | -0.003286865 | 2 | 1.837692 | 1 | 60 | 150 | Cu2+_ion
6 | 3991 | 0.04968676 | -0.003754406 | 2 | 1.837692 | 1 | 60 | 150 | Cu2+_ion
6 | 3169.8 | 0.05078304 | -0.004106044 | 2 | 1.837692 | 1 | 60 | 150 | Cu2+_ion
6 | 2517.9 | 0.05169657 | -0.004320228 | 2 | 1.837692 | 1 | 60 | 150 | Cu2+_ion
6 | 2000 | 0.05249776 | -0.004380292 | 2 | 1.837692 | 1 | 60 | 150 | Cu2+_ion
6 | 1588.7 | 0.05318268 | -0.004382525 | 2 | 1.837692 | 1 | 60 | 150 | Cu2+_ion
6 | 1261.9 | 0.0538453 | -0.004369377 | 2 | 1.837692 | 1 | 60 | 150 | Cu2+_ion
6 | 1002.4 | 0.05448958 | -0.004334253 | 2 | 1.837692 | 1 | 60 | 150 | Cu2+_ion
6 | 796.21 | 0.05504219 | -0.004270515 | 2 | 1.837692 | 1 | 60 | 150 | Cu2+_ion
6 | 632.46 | 0.05556856 | -0.004259108 | 2 | 1.837692 | 1 | 60 | 150 | Cu2+_ion
6 | 502.38 | 0.05608411 | -0.004255001 | 2 | 1.837692 | 1 | 60 | 150 | Cu2+_ion
6 | 399.05 | 0.05653358 | -0.004339209 | 2 | 1.837692 | 1 | 60 | 150 | Cu2+_ion
6 | 316.98 | 0.05696147 | -0.004418446 | 2 | 1.837692 | 1 | 60 | 150 | Cu2+_ion
6 | 251.79 | 0.05741028 | -0.004704847 | 2 | 1.837692 | 1 | 60 | 150 | Cu2+_ion
6 | 200 | 0.05778842 | -0.005086001 | 2 | 1.837692 | 1 | 60 | 150 | Cu2+_ion
6 | 158.87 | 0.05829956 | -0.005571988 | 2 | 1.837692 | 1 | 60 | 150 | Cu2+_ion
6 | 126.19 | 0.05883356 | -0.006215565 | 2 | 1.837692 | 1 | 60 | 150 | Cu2+_ion
6 | 100.24 | 0.05954856 | -0.007029323 | 2 | 1.837692 | 1 | 60 | 150 | Cu2+_ion
6 | 79.621 | 0.06045424 | -0.007979852 | 2 | 1.837692 | 1 | 60 | 150 | Cu2+_ion
6 | 63.246 | 0.06153143 | -0.009035114 | 2 | 1.837692 | 1 | 60 | 150 | Cu2+_ion
6 | 50.238 | 0.06291614 | -0.01014758 | 2 | 1.837692 | 1 | 60 | 150 | Cu2+_ion
6 | 39.905 | 0.0644949 | -0.01129102 | 2 | 1.837692 | 1 | 60 | 150 | Cu2+_ion
6 | 31.698 | 0.06628563 | -0.01245439 | 2 | 1.837692 | 1 | 60 | 150 | Cu2+_ion
6 | 25.179 | 0.06845503 | -0.01357603 | 2 | 1.837692 | 1 | 60 | 150 | Cu2+_ion
6 | 20 | 0.07124937 | -0.01452957 | 2 | 1.837692 | 1 | 60 | 150 | Cu2+_ion
6 | 15.887 | 0.07488305 | -0.01517695 | 2 | 1.837692 | 1 | 60 | 150 | Cu2+_ion
6 | 12.619 | 0.0778908 | -0.01598426 | 2 | 1.837692 | 1 | 60 | 150 | Cu2+_ion
6 | 10.024 | 0.08087267 | -0.01676275 | 2 | 1.837692 | 1 | 60 | 150 | Cu2+_ion
6 | 7.9621 | 0.08396557 | -0.01728924 | 2 | 1.837692 | 1 | 60 | 150 | Cu2+_ion
6 | 6.3246 | 0.08721776 | -0.01765213 | 2 | 1.837692 | 1 | 60 | 150 | Cu2+_ion
6 | 5.0238 | 0.09063495 | -0.01791097 | 2 | 1.837692 | 1 | 60 | 150 | Cu2+_ion
6 | 3.9905 | 0.09388346 | -0.01807192 | 2 | 1.837692 | 1 | 60 | 150 | Cu2+_ion
6 | 3.1698 | 0.0971252 | -0.0180861 | 2 | 1.837692 | 1 | 60 | 150 | Cu2+_ion
6 | 2.5179 | 0.100063 | -0.01799957 | 2 | 1.837692 | 1 | 60 | 150 | Cu2+_ion
6 | 2 | 0.1032709 | -0.01788041 | 2 | 1.837692 | 1 | 60 | 150 | Cu2+_ion
6 | 1.5887 | 0.1061089 | -0.0176975 | 2 | 1.837692 | 1 | 60 | 150 | Cu2+_ion
6 | 1.2619 | 0.1091615 | -0.01741902 | 2 | 1.837692 | 1 | 60 | 150 | Cu2+_ion
6 | 1.0024 | 0.1118484 | -0.01731333 | 2 | 1.837692 | 1 | 60 | 150 | Cu2+_ion
6 | 0.79621 | 0.1144332 | -0.01696222 | 2 | 1.837692 | 1 | 60 | 150 | Cu2+_ion
6 | 0.63246 | 0.1175982 | -0.01621851 | 2 | 1.837692 | 1 | 60 | 150 | Cu2+_ion
6 | 0.50238 | 0.1204843 | -0.01603545 | 2 | 1.837692 | 1 | 60 | 150 | Cu2+_ion
6 | 0.39905 | 0.1237131 | -0.01521501 | 2 | 1.837692 | 1 | 60 | 150 | Cu2+_ion
6 | 0.31623 | 0.126119 | -0.0148617 | 2 | 1.837692 | 1 | 60 | 150 | Cu2+_ion
6 | 0.25119 | 0.1286828 | -0.01378453 | 2 | 1.837692 | 1 | 60 | 150 | Cu2+_ion
6 | 0.2 | 0.1306763 | -0.01253535 | 2 | 1.837692 | 1 | 60 | 150 | Cu2+_ion
6 | 0.15849 | 0.1334312 | -0.01089596 | 2 | 1.837692 | 1 | 60 | 150 | Cu2+_ion
6 | 0.12619 | 0.134858 | -0.009256582 | 2 | 1.837692 | 1 | 60 | 150 | Cu2+_ion
6 | 0.1 | 0.1364216 | -0.007337524 | 2 | 1.837692 | 1 | 60 | 150 | Cu2+_ion
6 | 0.079621 | 0.137003 | -0.005334131 | 2 | 1.837692 | 1 | 60 | 150 | Cu2+_ion
6 | 0.063246 | 0.1372751 | -0.003278996 | 2 | 1.837692 | 1 | 60 | 150 | Cu2+_ion
6 | 0.050238 | 0.1378979 | -0.001883335 | 2 | 1.837692 | 1 | 60 | 150 | Cu2+_ion
6 | 0.039905 | 0.1372615 | -6.044909e-05 | 2 | 1.837692 | 1 | 60 | 150 | Cu2+_ion
6 | 0.031698 | 0.1364543 | 0.0009466877 | 2 | 1.837692 | 1 | 60 | 150 | Cu2+_ion
6 | 0.025179 | 0.1358334 | 0.001601649 | 2 | 1.837692 | 1 | 60 | 150 | Cu2+_ion
6 | 0.02 | 0.135212 | 0.002538219 | 2 | 1.837692 | 1 | 60 | 150 | Cu2+_ion
6 | 0.015887 | 0.1348657 | 0.002736572 | 2 | 1.837692 | 1 | 60 | 150 | Cu2+_ion
6 | 0.012619 | 0.1343625 | 0.003117001 | 2 | 1.837692 | 1 | 60 | 150 | Cu2+_ion
6 | 0.010024 | 0.1332726 | 0.003499986 | 2 | 1.837692 | 1 | 60 | 150 | Cu2+_ion