## Sheet1
Time(h) | Freq | Zreal | Zimag | ppm | mean_voltage | current | temperature | flow | Label
0 | 20000 | 0 | 0 | 2 | 1.845655 | 1 | 60 | 150 | Cu2+_ion
0 | 15890 | 0.04276331 | -0.003147678 | 2 | 1.845655 | 1 | 60 | 150 | Cu2+_ion
0 | 12619 | 0.04380752 | -0.003095994 | 2 | 1.845655 | 1 | 60 | 150 | Cu2+_ion
0 | 10020 | 0.04491121 | -0.003133135 | 2 | 1.845655 | 1 | 60 | 150 | Cu2+_ion
0 | 7962 | 0.04622112 | -0.003184305 | 2 | 1.845655 | 1 | 60 | 150 | Cu2+_ion
0 | 6324.6 | 0.04757844 | -0.003430272 | 2 | 1.845655 | 1 | 60 | 150 | Cu2+_ion
0 | 5023.8 | 0.04905358 | -0.00389721 | 2 | 1.845655 | 1 | 60 | 150 | Cu2+_ion
0 | 3991 | 0.0503472 | -0.004414535 | 2 | 1.845655 | 1 | 60 | 150 | Cu2+_ion
0 | 3169.8 | 0.05136408 | -0.004762818 | 2 | 1.845655 | 1 | 60 | 150 | Cu2+_ion
0 | 2517.9 | 0.05219936 | -0.004907146 | 2 | 1.845655 | 1 | 60 | 150 | Cu2+_ion
0 | 2000 | 0.05300171 | -0.004932572 | 2 | 1.845655 | 1 | 60 | 150 | Cu2+_ion
0 | 1588.7 | 0.05372662 | -0.004875741 | 2 | 1.845655 | 1 | 60 | 150 | Cu2+_ion
0 | 1261.9 | 0.0544134 | -0.004818225 | 2 | 1.845655 | 1 | 60 | 150 | Cu2+_ion
0 | 1002.4 | 0.05514303 | -0.004697335 | 2 | 1.845655 | 1 | 60 | 150 | Cu2+_ion
0 | 796.21 | 0.05577983 | -0.004586723 | 2 | 1.845655 | 1 | 60 | 150 | Cu2+_ion
0 | 632.46 | 0.05640098 | -0.004483272 | 2 | 1.845655 | 1 | 60 | 150 | Cu2+_ion
0 | 502.38 | 0.05694941 | -0.00438717 | 2 | 1.845655 | 1 | 60 | 150 | Cu2+_ion
0 | 399.05 | 0.05749978 | -0.004311576 | 2 | 1.845655 | 1 | 60 | 150 | Cu2+_ion
0 | 316.98 | 0.05796355 | -0.004297468 | 2 | 1.845655 | 1 | 60 | 150 | Cu2+_ion
0 | 251.79 | 0.05837378 | -0.004377788 | 2 | 1.845655 | 1 | 60 | 150 | Cu2+_ion
0 | 200 | 0.05876287 | -0.004531873 | 2 | 1.845655 | 1 | 60 | 150 | Cu2+_ion
0 | 158.87 | 0.05916175 | -0.004786114 | 2 | 1.845655 | 1 | 60 | 150 | Cu2+_ion
0 | 126.19 | 0.05965111 | -0.005219864 | 2 | 1.845655 | 1 | 60 | 150 | Cu2+_ion
0 | 100.24 | 0.06025488 | -0.005761997 | 2 | 1.845655 | 1 | 60 | 150 | Cu2+_ion
0 | 79.621 | 0.06098617 | -0.006397816 | 2 | 1.845655 | 1 | 60 | 150 | Cu2+_ion
0 | 63.246 | 0.06183596 | -0.007122046 | 2 | 1.845655 | 1 | 60 | 150 | Cu2+_ion
0 | 50.238 | 0.06289646 | -0.007896473 | 2 | 1.845655 | 1 | 60 | 150 | Cu2+_ion
0 | 39.905 | 0.06414081 | -0.008707216 | 2 | 1.845655 | 1 | 60 | 150 | Cu2+_ion
0 | 31.698 | 0.06553334 | -0.009538389 | 2 | 1.845655 | 1 | 60 | 150 | Cu2+_ion
0 | 25.179 | 0.06723422 | -0.01032143 | 2 | 1.845655 | 1 | 60 | 150 | Cu2+_ion
0 | 20 | 0.06936729 | -0.01096032 | 2 | 1.845655 | 1 | 60 | 150 | Cu2+_ion
0 | 15.887 | 0.0720558 | -0.01135237 | 2 | 1.845655 | 1 | 60 | 150 | Cu2+_ion
0 | 12.619 | 0.07428454 | -0.01187065 | 2 | 1.845655 | 1 | 60 | 150 | Cu2+_ion
0 | 10.024 | 0.07637604 | -0.01232388 | 2 | 1.845655 | 1 | 60 | 150 | Cu2+_ion
0 | 7.9621 | 0.07861219 | -0.01268262 | 2 | 1.845655 | 1 | 60 | 150 | Cu2+_ion
0 | 6.3246 | 0.0809982 | -0.01293082 | 2 | 1.845655 | 1 | 60 | 150 | Cu2+_ion
0 | 5.0238 | 0.0835361 | -0.01319989 | 2 | 1.845655 | 1 | 60 | 150 | Cu2+_ion
0 | 3.9905 | 0.08585987 | -0.01328054 | 2 | 1.845655 | 1 | 60 | 150 | Cu2+_ion
0 | 3.1698 | 0.08835631 | -0.01317944 | 2 | 1.845655 | 1 | 60 | 150 | Cu2+_ion
0 | 2.5179 | 0.09071847 | -0.01328385 | 2 | 1.845655 | 1 | 60 | 150 | Cu2+_ion
0 | 2 | 0.09283141 | -0.01325805 | 2 | 1.845655 | 1 | 60 | 150 | Cu2+_ion
0 | 1.5887 | 0.0949786 | -0.01316377 | 2 | 1.845655 | 1 | 60 | 150 | Cu2+_ion
0 | 1.2619 | 0.0975517 | -0.012968 | 2 | 1.845655 | 1 | 60 | 150 | Cu2+_ion
0 | 1.0024 | 0.0999637 | -0.01293169 | 2 | 1.845655 | 1 | 60 | 150 | Cu2+_ion
0 | 0.79621 | 0.1017824 | -0.01292939 | 2 | 1.845655 | 1 | 60 | 150 | Cu2+_ion
0 | 0.63246 | 0.1046764 | -0.0127718 | 2 | 1.845655 | 1 | 60 | 150 | Cu2+_ion
0 | 0.50238 | 0.1071942 | -0.01232811 | 2 | 1.845655 | 1 | 60 | 150 | Cu2+_ion
0 | 0.39905 | 0.1096902 | -0.01233159 | 2 | 1.845655 | 1 | 60 | 150 | Cu2+_ion
0 | 0.31623 | 0.1125319 | -0.01184472 | 2 | 1.845655 | 1 | 60 | 150 | Cu2+_ion
0 | 0.25119 | 0.1150478 | -0.01091441 | 2 | 1.845655 | 1 | 60 | 150 | Cu2+_ion
0 | 0.2 | 0.1171865 | -0.01007601 | 2 | 1.845655 | 1 | 60 | 150 | Cu2+_ion
0 | 0.15849 | 0.1195829 | -0.008603769 | 2 | 1.845655 | 1 | 60 | 150 | Cu2+_ion
0 | 0.12619 | 0.121344 | -0.00718457 | 2 | 1.845655 | 1 | 60 | 150 | Cu2+_ion
0 | 0.1 | 0.1224772 | -0.005409854 | 2 | 1.845655 | 1 | 60 | 150 | Cu2+_ion
0 | 0.079621 | 0.123274 | -0.003455228 | 2 | 1.845655 | 1 | 60 | 150 | Cu2+_ion
0 | 0.063246 | 0.1232313 | -0.001484956 | 2 | 1.845655 | 1 | 60 | 150 | Cu2+_ion
0 | 0.050238 | 0.1242488 | 0.0001001917 | 2 | 1.845655 | 1 | 60 | 150 | Cu2+_ion
0 | 0.039905 | 0.1233551 | 0.001710041 | 2 | 1.845655 | 1 | 60 | 150 | Cu2+_ion
0 | 0.031698 | 0.1223869 | 0.002437571 | 2 | 1.845655 | 1 | 60 | 150 | Cu2+_ion
0 | 0.025179 | 0.1219629 | 0.003545378 | 2 | 1.845655 | 1 | 60 | 150 | Cu2+_ion
0 | 0.02 | 0.1215832 | 0.003909063 | 2 | 1.845655 | 1 | 60 | 150 | Cu2+_ion
0 | 0.015887 | 0.1213367 | 0.003820614 | 2 | 1.845655 | 1 | 60 | 150 | Cu2+_ion
0 | 0.012619 | 0.1209584 | 0.003871823 | 2 | 1.845655 | 1 | 60 | 150 | Cu2+_ion
0 | 0.010024 | 0.1211657 | 0.003858576 | 2 | 1.845655 | 1 | 60 | 150 | Cu2+_ion
2 | 20000 | 0.04192904 | -0.003354011 | 2 | 1.847203 | 1 | 60 | 150 | Cu2+_ion
2 | 15890 | 0.0429166 | -0.003266905 | 2 | 1.847203 | 1 | 60 | 150 | Cu2+_ion
2 | 12619 | 0.04403713 | -0.003250323 | 2 | 1.847203 | 1 | 60 | 150 | Cu2+_ion
2 | 10020 | 0.04523127 | -0.003355367 | 2 | 1.847203 | 1 | 60 | 150 | Cu2+_ion
2 | 7962 | 0.04656858 | -0.003435288 | 2 | 1.847203 | 1 | 60 | 150 | Cu2+_ion
2 | 6324.6 | 0.04790694 | -0.003722147 | 2 | 1.847203 | 1 | 60 | 150 | Cu2+_ion
2 | 5023.8 | 0.04936824 | -0.004203968 | 2 | 1.847203 | 1 | 60 | 150 | Cu2+_ion
2 | 3991 | 0.05048135 | -0.004641134 | 2 | 1.847203 | 1 | 60 | 150 | Cu2+_ion
2 | 3169.8 | 0.0513634 | -0.00487903 | 2 | 1.847203 | 1 | 60 | 150 | Cu2+_ion
2 | 2517.9 | 0.05217367 | -0.004977515 | 2 | 1.847203 | 1 | 60 | 150 | Cu2+_ion
2 | 2000 | 0.05294043 | -0.004986316 | 2 | 1.847203 | 1 | 60 | 150 | Cu2+_ion
2 | 1588.7 | 0.05368999 | -0.004917079 | 2 | 1.847203 | 1 | 60 | 150 | Cu2+_ion
2 | 1261.9 | 0.05440478 | -0.00485391 | 2 | 1.847203 | 1 | 60 | 150 | Cu2+_ion
2 | 1002.4 | 0.05508794 | -0.004706439 | 2 | 1.847203 | 1 | 60 | 150 | Cu2+_ion
2 | 796.21 | 0.05572987 | -0.004625452 | 2 | 1.847203 | 1 | 60 | 150 | Cu2+_ion
2 | 632.46 | 0.05636529 | -0.004520576 | 2 | 1.847203 | 1 | 60 | 150 | Cu2+_ion
2 | 502.38 | 0.05688954 | -0.004413124 | 2 | 1.847203 | 1 | 60 | 150 | Cu2+_ion
2 | 399.05 | 0.05743487 | -0.004320855 | 2 | 1.847203 | 1 | 60 | 150 | Cu2+_ion
2 | 316.98 | 0.05792469 | -0.00432486 | 2 | 1.847203 | 1 | 60 | 150 | Cu2+_ion
2 | 251.79 | 0.05836856 | -0.004335988 | 2 | 1.847203 | 1 | 60 | 150 | Cu2+_ion
2 | 200 | 0.05879448 | -0.004527734 | 2 | 1.847203 | 1 | 60 | 150 | Cu2+_ion
2 | 158.87 | 0.05920474 | -0.004838617 | 2 | 1.847203 | 1 | 60 | 150 | Cu2+_ion
2 | 126.19 | 0.05969138 | -0.005221424 | 2 | 1.847203 | 1 | 60 | 150 | Cu2+_ion
2 | 100.24 | 0.06028227 | -0.005745239 | 2 | 1.847203 | 1 | 60 | 150 | Cu2+_ion
2 | 79.621 | 0.06099817 | -0.006383582 | 2 | 1.847203 | 1 | 60 | 150 | Cu2+_ion
2 | 63.246 | 0.06184438 | -0.007110815 | 2 | 1.847203 | 1 | 60 | 150 | Cu2+_ion
2 | 50.238 | 0.06291844 | -0.00790042 | 2 | 1.847203 | 1 | 60 | 150 | Cu2+_ion
2 | 39.905 | 0.06416369 | -0.008706717 | 2 | 1.847203 | 1 | 60 | 150 | Cu2+_ion
2 | 31.698 | 0.06556951 | -0.009515668 | 2 | 1.847203 | 1 | 60 | 150 | Cu2+_ion
2 | 25.179 | 0.06725458 | -0.01026327 | 2 | 1.847203 | 1 | 60 | 150 | Cu2+_ion
2 | 20 | 0.06936566 | -0.0108698 | 2 | 1.847203 | 1 | 60 | 150 | Cu2+_ion
2 | 15.887 | 0.07203313 | -0.01124557 | 2 | 1.847203 | 1 | 60 | 150 | Cu2+_ion
2 | 12.619 | 0.07412757 | -0.01170824 | 2 | 1.847203 | 1 | 60 | 150 | Cu2+_ion
2 | 10.024 | 0.07641973 | -0.01221617 | 2 | 1.847203 | 1 | 60 | 150 | Cu2+_ion
2 | 7.9621 | 0.07864324 | -0.01258273 | 2 | 1.847203 | 1 | 60 | 150 | Cu2+_ion
2 | 6.3246 | 0.08097902 | -0.01284113 | 2 | 1.847203 | 1 | 60 | 150 | Cu2+_ion
2 | 5.0238 | 0.08345981 | -0.01306678 | 2 | 1.847203 | 1 | 60 | 150 | Cu2+_ion
2 | 3.9905 | 0.08583435 | -0.01321273 | 2 | 1.847203 | 1 | 60 | 150 | Cu2+_ion
2 | 3.1698 | 0.08812819 | -0.01311189 | 2 | 1.847203 | 1 | 60 | 150 | Cu2+_ion
2 | 2.5179 | 0.09020363 | -0.01306958 | 2 | 1.847203 | 1 | 60 | 150 | Cu2+_ion
2 | 2 | 0.09267014 | -0.01308971 | 2 | 1.847203 | 1 | 60 | 150 | Cu2+_ion
2 | 1.5887 | 0.09490732 | -0.01286567 | 2 | 1.847203 | 1 | 60 | 150 | Cu2+_ion
2 | 1.2619 | 0.09744648 | -0.01279086 | 2 | 1.847203 | 1 | 60 | 150 | Cu2+_ion
2 | 1.0024 | 0.09948399 | -0.01294669 | 2 | 1.847203 | 1 | 60 | 150 | Cu2+_ion
2 | 0.79621 | 0.101454 | -0.01294437 | 2 | 1.847203 | 1 | 60 | 150 | Cu2+_ion
2 | 0.63246 | 0.1045941 | -0.01240573 | 2 | 1.847203 | 1 | 60 | 150 | Cu2+_ion
2 | 0.50238 | 0.1067467 | -0.01246213 | 2 | 1.847203 | 1 | 60 | 150 | Cu2+_ion
2 | 0.39905 | 0.109525 | -0.01203304 | 2 | 1.847203 | 1 | 60 | 150 | Cu2+_ion
2 | 0.31623 | 0.1120064 | -0.01133793 | 2 | 1.847203 | 1 | 60 | 150 | Cu2+_ion
2 | 0.25119 | 0.1145482 | -0.01082739 | 2 | 1.847203 | 1 | 60 | 150 | Cu2+_ion
2 | 0.2 | 0.1171052 | -0.01003686 | 2 | 1.847203 | 1 | 60 | 150 | Cu2+_ion
2 | 0.15849 | 0.1198181 | -0.008578264 | 2 | 1.847203 | 1 | 60 | 150 | Cu2+_ion
2 | 0.12619 | 0.1213805 | -0.007108583 | 2 | 1.847203 | 1 | 60 | 150 | Cu2+_ion
2 | 0.1 | 0.1225018 | -0.005010387 | 2 | 1.847203 | 1 | 60 | 150 | Cu2+_ion
2 | 0.079621 | 0.1229899 | -0.003364209 | 2 | 1.847203 | 1 | 60 | 150 | Cu2+_ion
2 | 0.063246 | 0.1237413 | -0.001254017 | 2 | 1.847203 | 1 | 60 | 150 | Cu2+_ion
2 | 0.050238 | 0.1233405 | 0.0003815488 | 2 | 1.847203 | 1 | 60 | 150 | Cu2+_ion
2 | 0.039905 | 0.1225376 | 0.001631136 | 2 | 1.847203 | 1 | 60 | 150 | Cu2+_ion
2 | 0.031698 | 0.1219137 | 0.002509111 | 2 | 1.847203 | 1 | 60 | 150 | Cu2+_ion
2 | 0.025179 | 0.1207096 | 0.003835965 | 2 | 1.847203 | 1 | 60 | 150 | Cu2+_ion
2 | 0.02 | 0.1206684 | 0.004066757 | 2 | 1.847203 | 1 | 60 | 150 | Cu2+_ion
2 | 0.015887 | 0.1201926 | 0.004208685 | 2 | 1.847203 | 1 | 60 | 150 | Cu2+_ion
2 | 0.012619 | 0.1202899 | 0.004552467 | 2 | 1.847203 | 1 | 60 | 150 | Cu2+_ion
2 | 0.010024 | 0.119936 | 0.004029199 | 2 | 1.847203 | 1 | 60 | 150 | Cu2+_ion
4 | 20000 | 0 | 0 | 2 | 1.849296 | 1 | 60 | 150 | Cu2+_ion
4 | 15890 | 0.04281768 | -0.003173379 | 2 | 1.849296 | 1 | 60 | 150 | Cu2+_ion
4 | 12619 | 0.04389229 | -0.003144299 | 2 | 1.849296 | 1 | 60 | 150 | Cu2+_ion
4 | 10020 | 0.04509294 | -0.00308892 | 2 | 1.849296 | 1 | 60 | 150 | Cu2+_ion
4 | 7962 | 0.04633546 | -0.003281042 | 2 | 1.849296 | 1 | 60 | 150 | Cu2+_ion
4 | 6324.6 | 0.04768184 | -0.003511175 | 2 | 1.849296 | 1 | 60 | 150 | Cu2+_ion
4 | 5023.8 | 0.04914539 | -0.00402811 | 2 | 1.849296 | 1 | 60 | 150 | Cu2+_ion
4 | 3991 | 0.05040989 | -0.004537306 | 2 | 1.849296 | 1 | 60 | 150 | Cu2+_ion
4 | 3169.8 | 0.05134003 | -0.004860857 | 2 | 1.849296 | 1 | 60 | 150 | Cu2+_ion
4 | 2517.9 | 0.05214875 | -0.004999735 | 2 | 1.849296 | 1 | 60 | 150 | Cu2+_ion
4 | 2000 | 0.05295014 | -0.004994153 | 2 | 1.849296 | 1 | 60 | 150 | Cu2+_ion
4 | 1588.7 | 0.05367439 | -0.00494156 | 2 | 1.849296 | 1 | 60 | 150 | Cu2+_ion
4 | 1261.9 | 0.05441458 | -0.004871412 | 2 | 1.849296 | 1 | 60 | 150 | Cu2+_ion
4 | 1002.4 | 0.05509315 | -0.004769028 | 2 | 1.849296 | 1 | 60 | 150 | Cu2+_ion
4 | 796.21 | 0.05574676 | -0.004656023 | 2 | 1.849296 | 1 | 60 | 150 | Cu2+_ion
4 | 632.46 | 0.05640453 | -0.004549967 | 2 | 1.849296 | 1 | 60 | 150 | Cu2+_ion
4 | 502.38 | 0.05696216 | -0.004428813 | 2 | 1.849296 | 1 | 60 | 150 | Cu2+_ion
4 | 399.05 | 0.05751275 | -0.00436458 | 2 | 1.849296 | 1 | 60 | 150 | Cu2+_ion
4 | 316.98 | 0.05795784 | -0.004344054 | 2 | 1.849296 | 1 | 60 | 150 | Cu2+_ion
4 | 251.79 | 0.05841055 | -0.004454291 | 2 | 1.849296 | 1 | 60 | 150 | Cu2+_ion
4 | 200 | 0.05883462 | -0.004560921 | 2 | 1.849296 | 1 | 60 | 150 | Cu2+_ion
4 | 158.87 | 0.05926962 | -0.004828218 | 2 | 1.849296 | 1 | 60 | 150 | Cu2+_ion
4 | 126.19 | 0.05975555 | -0.005237435 | 2 | 1.849296 | 1 | 60 | 150 | Cu2+_ion
4 | 100.24 | 0.06035269 | -0.005778442 | 2 | 1.849296 | 1 | 60 | 150 | Cu2+_ion
4 | 79.621 | 0.06107825 | -0.006420719 | 2 | 1.849296 | 1 | 60 | 150 | Cu2+_ion
4 | 63.246 | 0.06193866 | -0.007127909 | 2 | 1.849296 | 1 | 60 | 150 | Cu2+_ion
4 | 50.238 | 0.06300632 | -0.007879394 | 2 | 1.849296 | 1 | 60 | 150 | Cu2+_ion
4 | 39.905 | 0.06423632 | -0.008648107 | 2 | 1.849296 | 1 | 60 | 150 | Cu2+_ion
4 | 31.698 | 0.06563814 | -0.009432922 | 2 | 1.849296 | 1 | 60 | 150 | Cu2+_ion
4 | 25.179 | 0.06730722 | -0.01017656 | 2 | 1.849296 | 1 | 60 | 150 | Cu2+_ion
4 | 20 | 0.06939365 | -0.01080102 | 2 | 1.849296 | 1 | 60 | 150 | Cu2+_ion
4 | 15.887 | 0.0720253 | -0.01122244 | 2 | 1.849296 | 1 | 60 | 150 | Cu2+_ion
4 | 12.619 | 0.07409692 | -0.01169609 | 2 | 1.849296 | 1 | 60 | 150 | Cu2+_ion
4 | 10.024 | 0.07631912 | -0.01209142 | 2 | 1.849296 | 1 | 60 | 150 | Cu2+_ion
4 | 7.9621 | 0.07859389 | -0.01247297 | 2 | 1.849296 | 1 | 60 | 150 | Cu2+_ion
4 | 6.3246 | 0.08095073 | -0.01269411 | 2 | 1.849296 | 1 | 60 | 150 | Cu2+_ion
4 | 5.0238 | 0.08328411 | -0.01292196 | 2 | 1.849296 | 1 | 60 | 150 | Cu2+_ion
4 | 3.9905 | 0.08568094 | -0.01297369 | 2 | 1.849296 | 1 | 60 | 150 | Cu2+_ion
4 | 3.1698 | 0.08802246 | -0.01292893 | 2 | 1.849296 | 1 | 60 | 150 | Cu2+_ion
4 | 2.5179 | 0.09023678 | -0.01287377 | 2 | 1.849296 | 1 | 60 | 150 | Cu2+_ion
4 | 2 | 0.09256843 | -0.01279165 | 2 | 1.849296 | 1 | 60 | 150 | Cu2+_ion
4 | 1.5887 | 0.0947111 | -0.01282784 | 2 | 1.849296 | 1 | 60 | 150 | Cu2+_ion
4 | 1.2619 | 0.09699756 | -0.01280918 | 2 | 1.849296 | 1 | 60 | 150 | Cu2+_ion
4 | 1.0024 | 0.09944214 | -0.01266921 | 2 | 1.849296 | 1 | 60 | 150 | Cu2+_ion
4 | 0.79621 | 0.1014043 | -0.01270964 | 2 | 1.849296 | 1 | 60 | 150 | Cu2+_ion
4 | 0.63246 | 0.1042802 | -0.01234234 | 2 | 1.849296 | 1 | 60 | 150 | Cu2+_ion
4 | 0.50238 | 0.1068035 | -0.01210355 | 2 | 1.849296 | 1 | 60 | 150 | Cu2+_ion
4 | 0.39905 | 0.1094361 | -0.01189198 | 2 | 1.849296 | 1 | 60 | 150 | Cu2+_ion
4 | 0.31623 | 0.112058 | -0.01145264 | 2 | 1.849296 | 1 | 60 | 150 | Cu2+_ion
4 | 0.25119 | 0.114853 | -0.01042845 | 2 | 1.849296 | 1 | 60 | 150 | Cu2+_ion
4 | 0.2 | 0.1168825 | -0.009696477 | 2 | 1.849296 | 1 | 60 | 150 | Cu2+_ion
4 | 0.15849 | 0.1194881 | -0.008577943 | 2 | 1.849296 | 1 | 60 | 150 | Cu2+_ion
4 | 0.12619 | 0.1206781 | -0.006669754 | 2 | 1.849296 | 1 | 60 | 150 | Cu2+_ion
4 | 0.1 | 0.1219212 | -0.005180203 | 2 | 1.849296 | 1 | 60 | 150 | Cu2+_ion
4 | 0.079621 | 0.1227083 | -0.002929681 | 2 | 1.849296 | 1 | 60 | 150 | Cu2+_ion
4 | 0.063246 | 0.1233076 | -0.001198237 | 2 | 1.849296 | 1 | 60 | 150 | Cu2+_ion
4 | 0.050238 | 0.122946 | 0.0007497737 | 2 | 1.849296 | 1 | 60 | 150 | Cu2+_ion
4 | 0.039905 | 0.1224418 | 0.002260401 | 2 | 1.849296 | 1 | 60 | 150 | Cu2+_ion
4 | 0.031698 | 0.1215249 | 0.003303074 | 2 | 1.849296 | 1 | 60 | 150 | Cu2+_ion
4 | 0.025179 | 0.1209414 | 0.00390207 | 2 | 1.849296 | 1 | 60 | 150 | Cu2+_ion
4 | 0.02 | 0.1208044 | 0.004402376 | 2 | 1.849296 | 1 | 60 | 150 | Cu2+_ion
4 | 0.015887 | 0.1202585 | 0.004536792 | 2 | 1.849296 | 1 | 60 | 150 | Cu2+_ion
4 | 0.012619 | 0.1198534 | 0.004557073 | 2 | 1.849296 | 1 | 60 | 150 | Cu2+_ion
4 | 0.010024 | 0.1197615 | 0.004144178 | 2 | 1.849296 | 1 | 60 | 150 | Cu2+_ion
6 | 20000 | 0.04199166 | -0.003407436 | 2 | 1.847777 | 1 | 60 | 150 | Cu2+_ion
6 | 15890 | 0.04297382 | -0.003309593 | 2 | 1.847777 | 1 | 60 | 150 | Cu2+_ion
6 | 12619 | 0.04413159 | -0.003322628 | 2 | 1.847777 | 1 | 60 | 150 | Cu2+_ion
6 | 10020 | 0.04532113 | -0.003440083 | 2 | 1.847777 | 1 | 60 | 150 | Cu2+_ion
6 | 7962 | 0.04667883 | -0.003536914 | 2 | 1.847777 | 1 | 60 | 150 | Cu2+_ion
6 | 6324.6 | 0.0480578 | -0.003847658 | 2 | 1.847777 | 1 | 60 | 150 | Cu2+_ion
6 | 5023.8 | 0.04941037 | -0.0043354 | 2 | 1.847777 | 1 | 60 | 150 | Cu2+_ion
6 | 3991 | 0.0505194 | -0.004766223 | 2 | 1.847777 | 1 | 60 | 150 | Cu2+_ion
6 | 3169.8 | 0.05131963 | -0.004958216 | 2 | 1.847777 | 1 | 60 | 150 | Cu2+_ion
6 | 2517.9 | 0.05210467 | -0.005066078 | 2 | 1.847777 | 1 | 60 | 150 | Cu2+_ion
6 | 2000 | 0.05289886 | -0.005049386 | 2 | 1.847777 | 1 | 60 | 150 | Cu2+_ion
6 | 1588.7 | 0.05360649 | -0.004966649 | 2 | 1.847777 | 1 | 60 | 150 | Cu2+_ion
6 | 1261.9 | 0.0543685 | -0.004901514 | 2 | 1.847777 | 1 | 60 | 150 | Cu2+_ion
6 | 1002.4 | 0.05503809 | -0.004786228 | 2 | 1.847777 | 1 | 60 | 150 | Cu2+_ion
6 | 796.21 | 0.05569649 | -0.004684731 | 2 | 1.847777 | 1 | 60 | 150 | Cu2+_ion
6 | 632.46 | 0.05633653 | -0.004573764 | 2 | 1.847777 | 1 | 60 | 150 | Cu2+_ion
6 | 502.38 | 0.05689974 | -0.004464095 | 2 | 1.847777 | 1 | 60 | 150 | Cu2+_ion
6 | 399.05 | 0.0574552 | -0.004379828 | 2 | 1.847777 | 1 | 60 | 150 | Cu2+_ion
6 | 316.98 | 0.05792016 | -0.004383504 | 2 | 1.847777 | 1 | 60 | 150 | Cu2+_ion
6 | 251.79 | 0.05834565 | -0.004453302 | 2 | 1.847777 | 1 | 60 | 150 | Cu2+_ion
6 | 200 | 0.0587914 | -0.004550866 | 2 | 1.847777 | 1 | 60 | 150 | Cu2+_ion
6 | 158.87 | 0.05926496 | -0.004869882 | 2 | 1.847777 | 1 | 60 | 150 | Cu2+_ion
6 | 126.19 | 0.05975939 | -0.005270501 | 2 | 1.847777 | 1 | 60 | 150 | Cu2+_ion
6 | 100.24 | 0.06035631 | -0.005786028 | 2 | 1.847777 | 1 | 60 | 150 | Cu2+_ion
6 | 79.621 | 0.06107849 | -0.00640134 | 2 | 1.847777 | 1 | 60 | 150 | Cu2+_ion
6 | 63.246 | 0.06194499 | -0.007111308 | 2 | 1.847777 | 1 | 60 | 150 | Cu2+_ion
6 | 50.238 | 0.06300647 | -0.007883867 | 2 | 1.847777 | 1 | 60 | 150 | Cu2+_ion
6 | 39.905 | 0.06424227 | -0.008685136 | 2 | 1.847777 | 1 | 60 | 150 | Cu2+_ion
6 | 31.698 | 0.06561432 | -0.009489274 | 2 | 1.847777 | 1 | 60 | 150 | Cu2+_ion
6 | 25.179 | 0.06727677 | -0.01021693 | 2 | 1.847777 | 1 | 60 | 150 | Cu2+_ion
6 | 20 | 0.06937876 | -0.01080463 | 2 | 1.847777 | 1 | 60 | 150 | Cu2+_ion
6 | 15.887 | 0.07205811 | -0.01117078 | 2 | 1.847777 | 1 | 60 | 150 | Cu2+_ion
6 | 12.619 | 0.07407992 | -0.01162288 | 2 | 1.847777 | 1 | 60 | 150 | Cu2+_ion
6 | 10.024 | 0.07625897 | -0.01205494 | 2 | 1.847777 | 1 | 60 | 150 | Cu2+_ion
6 | 7.9621 | 0.07861662 | -0.01245884 | 2 | 1.847777 | 1 | 60 | 150 | Cu2+_ion
6 | 6.3246 | 0.08083153 | -0.01269801 | 2 | 1.847777 | 1 | 60 | 150 | Cu2+_ion
6 | 5.0238 | 0.08324051 | -0.01285492 | 2 | 1.847777 | 1 | 60 | 150 | Cu2+_ion
6 | 3.9905 | 0.08559442 | -0.01294429 | 2 | 1.847777 | 1 | 60 | 150 | Cu2+_ion
6 | 3.1698 | 0.08787463 | -0.01294368 | 2 | 1.847777 | 1 | 60 | 150 | Cu2+_ion
6 | 2.5179 | 0.08998055 | -0.01289458 | 2 | 1.847777 | 1 | 60 | 150 | Cu2+_ion
6 | 2 | 0.09247158 | -0.01281042 | 2 | 1.847777 | 1 | 60 | 150 | Cu2+_ion
6 | 1.5887 | 0.09452737 | -0.01278001 | 2 | 1.847777 | 1 | 60 | 150 | Cu2+_ion
6 | 1.2619 | 0.09662591 | -0.01262087 | 2 | 1.847777 | 1 | 60 | 150 | Cu2+_ion
6 | 1.0024 | 0.09910897 | -0.01267186 | 2 | 1.847777 | 1 | 60 | 150 | Cu2+_ion
6 | 0.79621 | 0.1016465 | -0.01262291 | 2 | 1.847777 | 1 | 60 | 150 | Cu2+_ion
6 | 0.63246 | 0.1040451 | -0.01245171 | 2 | 1.847777 | 1 | 60 | 150 | Cu2+_ion
6 | 0.50238 | 0.1061473 | -0.01183876 | 2 | 1.847777 | 1 | 60 | 150 | Cu2+_ion
6 | 0.39905 | 0.1093206 | -0.01147961 | 2 | 1.847777 | 1 | 60 | 150 | Cu2+_ion
6 | 0.31623 | 0.1118313 | -0.01107631 | 2 | 1.847777 | 1 | 60 | 150 | Cu2+_ion
6 | 0.25119 | 0.1146011 | -0.01054437 | 2 | 1.847777 | 1 | 60 | 150 | Cu2+_ion
6 | 0.2 | 0.1168509 | -0.009356821 | 2 | 1.847777 | 1 | 60 | 150 | Cu2+_ion
6 | 0.15849 | 0.1194419 | -0.00819989 | 2 | 1.847777 | 1 | 60 | 150 | Cu2+_ion
6 | 0.12619 | 0.1207849 | -0.006605677 | 2 | 1.847777 | 1 | 60 | 150 | Cu2+_ion
6 | 0.1 | 0.1216463 | -0.004760979 | 2 | 1.847777 | 1 | 60 | 150 | Cu2+_ion
6 | 0.079621 | 0.1229329 | -0.002908686 | 2 | 1.847777 | 1 | 60 | 150 | Cu2+_ion
6 | 0.063246 | 0.1228595 | -0.0009068634 | 2 | 1.847777 | 1 | 60 | 150 | Cu2+_ion
6 | 0.050238 | 0.121205 | 0.000508695 | 2 | 1.847777 | 1 | 60 | 150 | Cu2+_ion
6 | 0.039905 | 0.1223631 | 0.002272547 | 2 | 1.847777 | 1 | 60 | 150 | Cu2+_ion
6 | 0.031698 | 0.1215117 | 0.003385498 | 2 | 1.847777 | 1 | 60 | 150 | Cu2+_ion
6 | 0.025179 | 0.1208244 | 0.004080826 | 2 | 1.847777 | 1 | 60 | 150 | Cu2+_ion
6 | 0.02 | 0.1202302 | 0.004921116 | 2 | 1.847777 | 1 | 60 | 150 | Cu2+_ion
6 | 0.015887 | 0.1199178 | 0.004839333 | 2 | 1.847777 | 1 | 60 | 150 | Cu2+_ion
6 | 0.012619 | 0.1190502 | 0.005018917 | 2 | 1.847777 | 1 | 60 | 150 | Cu2+_ion
6 | 0.010024 | 0.1189543 | 0.004502223 | 2 | 1.847777 | 1 | 60 | 150 | Cu2+_ion