## Sheet1
Time(h) | Freq | Zreal | Zimag | ppm | mean_voltage | current | temperature | flow | Label
0 | 20015.62 | 0.0408321 | 0.0002991 | 0 | 1.716181 | 1 | 80 | 150 | no_ion
0 | 15890.62 | 0.0407843 | 0.0001802 | 0 | 1.716181 | 1 | 80 | 150 | no_ion
0 | 12609.38 | 0.0407978 | 8.517836e-05 | 0 | 1.716181 | 1 | 80 | 150 | no_ion
0 | 10078.13 | 0.0408039 | -2.497266e-05 | 0 | 1.716181 | 1 | 80 | 150 | no_ion
0 | 8015.625 | 0.0408013 | -0.0001183 | 0 | 1.716181 | 1 | 80 | 150 | no_ion
0 | 6328.125 | 0.0408466 | -0.0002187 | 0 | 1.716181 | 1 | 80 | 150 | no_ion
0 | 5015.625 | 0.0408242 | -0.0003171 | 0 | 1.716181 | 1 | 80 | 150 | no_ion
0 | 3984.375 | 0.0408584 | -0.0004082 | 0 | 1.716181 | 1 | 80 | 150 | no_ion
0 | 3170.956 | 0.0408958 | -0.0005066 | 0 | 1.716181 | 1 | 80 | 150 | no_ion
0 | 2527.573 | 0.041003 | -0.0006107 | 0 | 1.716181 | 1 | 80 | 150 | no_ion
0 | 1976.103 | 0.0411078 | -0.0007231 | 0 | 1.716181 | 1 | 80 | 150 | no_ion
0 | 1577.524 | 0.0411521 | -0.0008202 | 0 | 1.716181 | 1 | 80 | 150 | no_ion
0 | 1265.625 | 0.0413297 | -0.0009391 | 0 | 1.716181 | 1 | 80 | 150 | no_ion
0 | 998.264 | 0.0414472 | -0.0010461 | 0 | 1.716181 | 1 | 80 | 150 | no_ion
0 | 796.875 | 0.0415052 | -0.0011736 | 0 | 1.716181 | 1 | 80 | 150 | no_ion
0 | 627.7902 | 0.0417822 | -0.0013161 | 0 | 1.716181 | 1 | 80 | 150 | no_ion
0 | 505.5147 | 0.0418924 | -0.0014728 | 0 | 1.716181 | 1 | 80 | 150 | no_ion
0 | 397.9953 | 0.0421021 | -0.0016537 | 0 | 1.716181 | 1 | 80 | 150 | no_ion
0 | 315.5048 | 0.0422681 | -0.0018455 | 0 | 1.716181 | 1 | 80 | 150 | no_ion
0 | 252.4038 | 0.0425601 | -0.0020397 | 0 | 1.716181 | 1 | 80 | 150 | no_ion
0 | 198.6229 | 0.0429097 | -0.0022641 | 0 | 1.716181 | 1 | 80 | 150 | no_ion
0 | 158.3615 | 0.0432786 | -0.0024786 | 0 | 1.716181 | 1 | 80 | 150 | no_ion
0 | 125.558 | 0.0435637 | -0.0026918 | 0 | 1.716181 | 1 | 80 | 150 | no_ion
0 | 100.4464 | 0.0441872 | -0.0028695 | 0 | 1.716181 | 1 | 80 | 150 | no_ion
0 | 79.00281 | 0.0447051 | -0.0030132 | 0 | 1.716181 | 1 | 80 | 150 | no_ion
0 | 63.3446 | 0.0451812 | -0.0031061 | 0 | 1.716181 | 1 | 80 | 150 | no_ion
0 | 50.22321 | 0.04572 | -0.0031387 | 0 | 1.716181 | 1 | 80 | 150 | no_ion
0 | 38.42213 | 0.0463801 | -0.0030814 | 0 | 1.716181 | 1 | 80 | 150 | no_ion
0 | 31.25 | 0.0469352 | -0.0030277 | 0 | 1.716181 | 1 | 80 | 150 | no_ion
0 | 24.93351 | 0.0474428 | -0.0029072 | 0 | 1.716181 | 1 | 80 | 150 | no_ion
0 | 19.86229 | 0.0478491 | -0.0027378 | 0 | 1.716181 | 1 | 80 | 150 | no_ion
0 | 15.625 | 0.0482517 | -0.0026027 | 0 | 1.716181 | 1 | 80 | 150 | no_ion
0 | 12.40079 | 0.048732 | -0.0024499 | 0 | 1.716181 | 1 | 80 | 150 | no_ion
0 | 9.93114 | 0.0489633 | -0.0023193 | 0 | 1.716181 | 1 | 80 | 150 | no_ion
0 | 7.944915 | 0.0493485 | -0.0022271 | 0 | 1.716181 | 1 | 80 | 150 | no_ion
0 | 6.317385 | 0.049415 | -0.0021075 | 0 | 1.716181 | 1 | 80 | 150 | no_ion
0 | 5.008013 | 0.0497115 | -0.0020035 | 0 | 1.716181 | 1 | 80 | 150 | no_ion
0 | 3.945707 | 0.0502257 | -0.001961 | 0 | 1.716181 | 1 | 80 | 150 | no_ion
0 | 3.158693 | 0.050285 | -0.001904 | 0 | 1.716181 | 1 | 80 | 150 | no_ion
0 | 2.504006 | 0.0504875 | -0.0017155 | 0 | 1.716181 | 1 | 80 | 150 | no_ion
0 | 1.998082 | 0.0507402 | -0.0018158 | 0 | 1.716181 | 1 | 80 | 150 | no_ion
0 | 1.584686 | 0.0511044 | -0.001471 | 0 | 1.716181 | 1 | 80 | 150 | no_ion
0 | 1.266892 | 0.0514568 | -0.0016218 | 0 | 1.716181 | 1 | 80 | 150 | no_ion
0 | 0.999041 | 0.0514556 | -0.0014361 | 0 | 1.716181 | 1 | 80 | 150 | no_ion
0 | 0.7923428 | 0.0517178 | -0.0012325 | 0 | 1.716181 | 1 | 80 | 150 | no_ion
0 | 0.6334459 | 0.0517403 | -0.0014724 | 0 | 1.716181 | 1 | 80 | 150 | no_ion
0 | 0.5040323 | 0.0521296 | -0.0016034 | 0 | 1.716181 | 1 | 80 | 150 | no_ion
0 | 0.400641 | 0.0526896 | -0.0009524 | 0 | 1.716181 | 1 | 80 | 150 | no_ion
0 | 0.316723 | 0.0527277 | -0.0018533 | 0 | 1.716181 | 1 | 80 | 150 | no_ion
0 | 0.2520161 | 0.0526327 | -0.0009875 | 0 | 1.716181 | 1 | 80 | 150 | no_ion
0 | 0.2003205 | 0.0525128 | -0.0008466 | 0 | 1.716181 | 1 | 80 | 150 | no_ion
0 | 0.1588983 | 0.0526928 | -0.0007675 | 0 | 1.716181 | 1 | 80 | 150 | no_ion
0 | 0.1260081 | 0.052688 | -0.000641 | 0 | 1.716181 | 1 | 80 | 150 | no_ion
0 | 0.1001603 | 0.0525928 | -0.000894 | 0 | 1.716181 | 1 | 80 | 150 | no_ion
0 | 0.0794492 | 0.0525529 | -0.0005944 | 0 | 1.716181 | 1 | 80 | 150 | no_ion
0 | 0.0631739 | 0.0528721 | -0.0002111 | 0 | 1.716181 | 1 | 80 | 150 | no_ion
0 | 0.0501337 | 0.0529528 | -0.000266 | 0 | 1.716181 | 1 | 80 | 150 | no_ion
0 | 0.0398258 | 0.0527822 | -0.0005739 | 0 | 1.716181 | 1 | 80 | 150 | no_ion
0 | 0.0316296 | 0.0528757 | -0.0004785 | 0 | 1.716181 | 1 | 80 | 150 | no_ion
0 | 0.0251206 | 0.0525151 | -0.0004408 | 0 | 1.716181 | 1 | 80 | 150 | no_ion
0 | 0.0199553 | 0.0540431 | 0.0001536 | 0 | 1.716181 | 1 | 80 | 150 | no_ion
0 | 0.0158522 | 0.0518828 | -0.0010185 | 0 | 1.716181 | 1 | 80 | 150 | no_ion
0 | 0.0125907 | 0.0526968 | 0.0003016 | 0 | 1.716181 | 1 | 80 | 150 | no_ion
0 | 0.0100011 | 0.0524356 | -0.000488 | 0 | 1.716181 | 1 | 80 | 150 | no_ion
2 | 20015.62 | 0.0410002 | 0.0002916 | 0 | 1.713558 | 1 | 80 | 150 | no_ion
2 | 15890.62 | 0.0409232 | 0.0001845 | 0 | 1.713558 | 1 | 80 | 150 | no_ion
2 | 12609.38 | 0.0409395 | 6.053937e-05 | 0 | 1.713558 | 1 | 80 | 150 | no_ion
2 | 10078.13 | 0.0409672 | -2.884333e-05 | 0 | 1.713558 | 1 | 80 | 150 | no_ion
2 | 8015.625 | 0.0409573 | -0.0001204 | 0 | 1.713558 | 1 | 80 | 150 | no_ion
2 | 6328.125 | 0.040989 | -0.0002308 | 0 | 1.713558 | 1 | 80 | 150 | no_ion
2 | 5015.625 | 0.0410375 | -0.0003248 | 0 | 1.713558 | 1 | 80 | 150 | no_ion
2 | 3984.375 | 0.0411333 | -0.0004196 | 0 | 1.713558 | 1 | 80 | 150 | no_ion
2 | 3170.956 | 0.0411055 | -0.0005155 | 0 | 1.713558 | 1 | 80 | 150 | no_ion
2 | 2527.573 | 0.041253 | -0.0006126 | 0 | 1.713558 | 1 | 80 | 150 | no_ion
2 | 1976.103 | 0.0412533 | -0.0007279 | 0 | 1.713558 | 1 | 80 | 150 | no_ion
2 | 1577.524 | 0.0414239 | -0.0008261 | 0 | 1.713558 | 1 | 80 | 150 | no_ion
2 | 1265.625 | 0.0414654 | -0.0009307 | 0 | 1.713558 | 1 | 80 | 150 | no_ion
2 | 998.264 | 0.0416305 | -0.0010588 | 0 | 1.713558 | 1 | 80 | 150 | no_ion
2 | 796.875 | 0.041781 | -0.0011822 | 0 | 1.713558 | 1 | 80 | 150 | no_ion
2 | 627.7902 | 0.0419272 | -0.0013267 | 0 | 1.713558 | 1 | 80 | 150 | no_ion
2 | 505.5147 | 0.0420784 | -0.0014769 | 0 | 1.713558 | 1 | 80 | 150 | no_ion
2 | 397.9953 | 0.0422626 | -0.0016569 | 0 | 1.713558 | 1 | 80 | 150 | no_ion
2 | 315.5048 | 0.0424909 | -0.0018516 | 0 | 1.713558 | 1 | 80 | 150 | no_ion
2 | 252.4038 | 0.0427233 | -0.0020456 | 0 | 1.713558 | 1 | 80 | 150 | no_ion
2 | 198.6229 | 0.0430769 | -0.0022669 | 0 | 1.713558 | 1 | 80 | 150 | no_ion
2 | 158.3615 | 0.0433922 | -0.0024827 | 0 | 1.713558 | 1 | 80 | 150 | no_ion
2 | 125.558 | 0.0437864 | -0.0026858 | 0 | 1.713558 | 1 | 80 | 150 | no_ion
2 | 100.4464 | 0.0442465 | -0.0028689 | 0 | 1.713558 | 1 | 80 | 150 | no_ion
2 | 79.00281 | 0.0448113 | -0.0030158 | 0 | 1.713558 | 1 | 80 | 150 | no_ion
2 | 63.3446 | 0.0453594 | -0.0031082 | 0 | 1.713558 | 1 | 80 | 150 | no_ion
2 | 50.22321 | 0.0459856 | -0.0031478 | 0 | 1.713558 | 1 | 80 | 150 | no_ion
2 | 38.42213 | 0.0465897 | -0.0030801 | 0 | 1.713558 | 1 | 80 | 150 | no_ion
2 | 31.25 | 0.0470377 | -0.0030099 | 0 | 1.713558 | 1 | 80 | 150 | no_ion
2 | 24.93351 | 0.0475462 | -0.0029038 | 0 | 1.713558 | 1 | 80 | 150 | no_ion
2 | 19.86229 | 0.0480339 | -0.0027482 | 0 | 1.713558 | 1 | 80 | 150 | no_ion
2 | 15.625 | 0.0484207 | -0.0025958 | 0 | 1.713558 | 1 | 80 | 150 | no_ion
2 | 12.40079 | 0.0488365 | -0.0024721 | 0 | 1.713558 | 1 | 80 | 150 | no_ion
2 | 9.93114 | 0.049162 | -0.0023192 | 0 | 1.713558 | 1 | 80 | 150 | no_ion
2 | 7.944915 | 0.0493587 | -0.0022159 | 0 | 1.713558 | 1 | 80 | 150 | no_ion
2 | 6.317385 | 0.049748 | -0.0020792 | 0 | 1.713558 | 1 | 80 | 150 | no_ion
2 | 5.008013 | 0.0500071 | -0.0020204 | 0 | 1.713558 | 1 | 80 | 150 | no_ion
2 | 3.945707 | 0.0501875 | -0.0018991 | 0 | 1.713558 | 1 | 80 | 150 | no_ion
2 | 3.158693 | 0.0503317 | -0.0019391 | 0 | 1.713558 | 1 | 80 | 150 | no_ion
2 | 2.504006 | 0.0506348 | -0.0019497 | 0 | 1.713558 | 1 | 80 | 150 | no_ion
2 | 1.998082 | 0.0510223 | -0.0017076 | 0 | 1.713558 | 1 | 80 | 150 | no_ion
2 | 1.584686 | 0.051181 | -0.001689 | 0 | 1.713558 | 1 | 80 | 150 | no_ion
2 | 1.266892 | 0.0514877 | -0.0014943 | 0 | 1.713558 | 1 | 80 | 150 | no_ion
2 | 0.999041 | 0.0516504 | -0.0016941 | 0 | 1.713558 | 1 | 80 | 150 | no_ion
2 | 0.7923428 | 0.0517021 | -0.001563 | 0 | 1.713558 | 1 | 80 | 150 | no_ion
2 | 0.6334459 | 0.0520526 | -0.0015227 | 0 | 1.713558 | 1 | 80 | 150 | no_ion
2 | 0.5040323 | 0.0521466 | -0.0014666 | 0 | 1.713558 | 1 | 80 | 150 | no_ion
2 | 0.400641 | 0.0525294 | -0.0008294 | 0 | 1.713558 | 1 | 80 | 150 | no_ion
2 | 0.316723 | 0.0522865 | -0.000977 | 0 | 1.713558 | 1 | 80 | 150 | no_ion
2 | 0.2520161 | 0.0525018 | -0.0007415 | 0 | 1.713558 | 1 | 80 | 150 | no_ion
2 | 0.2003205 | 0.0524692 | -0.0004767 | 0 | 1.713558 | 1 | 80 | 150 | no_ion
2 | 0.1588983 | 0.0524255 | -0.0007721 | 0 | 1.713558 | 1 | 80 | 150 | no_ion
2 | 0.1260081 | 0.0526825 | -0.0007189 | 0 | 1.713558 | 1 | 80 | 150 | no_ion
2 | 0.1001603 | 0.0526002 | -0.0005663 | 0 | 1.713558 | 1 | 80 | 150 | no_ion
2 | 0.0794492 | 0.0532886 | -0.0005573 | 0 | 1.713558 | 1 | 80 | 150 | no_ion
2 | 0.0631739 | 0.0530083 | -0.0006434 | 0 | 1.713558 | 1 | 80 | 150 | no_ion
2 | 0.0501337 | 0.0533276 | -0.0002741 | 0 | 1.713558 | 1 | 80 | 150 | no_ion
2 | 0.0398258 | 0.0529618 | -0.0004884 | 0 | 1.713558 | 1 | 80 | 150 | no_ion
2 | 0.0316296 | 0.0526238 | -0.0005038 | 0 | 1.713558 | 1 | 80 | 150 | no_ion
2 | 0.0251206 | 0.0528414 | -0.0002225 | 0 | 1.713558 | 1 | 80 | 150 | no_ion
2 | 0.0199553 | 0.05223 | -0.0001651 | 0 | 1.713558 | 1 | 80 | 150 | no_ion
2 | 0.0158522 | 0.0528985 | -0.0001252 | 0 | 1.713558 | 1 | 80 | 150 | no_ion
2 | 0.0125907 | 0.0525224 | -0.0002737 | 0 | 1.713558 | 1 | 80 | 150 | no_ion
2 | 0.0100011 | 0.0528359 | 5.622597e-05 | 0 | 1.713558 | 1 | 80 | 150 | no_ion
4 | 20015.62 | 0.0409306 | 0.0002873 | 0 | 1.713969 | 1 | 80 | 150 | no_ion
4 | 15890.62 | 0.040937 | 0.0001757 | 0 | 1.713969 | 1 | 80 | 150 | no_ion
4 | 12609.38 | 0.0408459 | 6.044754e-05 | 0 | 1.713969 | 1 | 80 | 150 | no_ion
4 | 10078.13 | 0.0409812 | -3.358e-05 | 0 | 1.713969 | 1 | 80 | 150 | no_ion
4 | 8015.625 | 0.0409243 | -0.0001281 | 0 | 1.713969 | 1 | 80 | 150 | no_ion
4 | 6328.125 | 0.0409386 | -0.0002313 | 0 | 1.713969 | 1 | 80 | 150 | no_ion
4 | 5015.625 | 0.040938 | -0.000319 | 0 | 1.713969 | 1 | 80 | 150 | no_ion
4 | 3984.375 | 0.0410144 | -0.0004202 | 0 | 1.713969 | 1 | 80 | 150 | no_ion
4 | 3170.956 | 0.0410518 | -0.0005045 | 0 | 1.713969 | 1 | 80 | 150 | no_ion
4 | 2527.573 | 0.0411048 | -0.0006126 | 0 | 1.713969 | 1 | 80 | 150 | no_ion
4 | 1976.103 | 0.0412539 | -0.0007173 | 0 | 1.713969 | 1 | 80 | 150 | no_ion
4 | 1577.524 | 0.0413263 | -0.0008251 | 0 | 1.713969 | 1 | 80 | 150 | no_ion
4 | 1265.625 | 0.0414412 | -0.0009349 | 0 | 1.713969 | 1 | 80 | 150 | no_ion
4 | 998.264 | 0.0416287 | -0.0010527 | 0 | 1.713969 | 1 | 80 | 150 | no_ion
4 | 796.875 | 0.0416036 | -0.0011783 | 0 | 1.713969 | 1 | 80 | 150 | no_ion
4 | 627.7902 | 0.041734 | -0.0013274 | 0 | 1.713969 | 1 | 80 | 150 | no_ion
4 | 505.5147 | 0.0418819 | -0.0014776 | 0 | 1.713969 | 1 | 80 | 150 | no_ion
4 | 397.9953 | 0.0420756 | -0.0016589 | 0 | 1.713969 | 1 | 80 | 150 | no_ion
4 | 315.5048 | 0.0423587 | -0.0018514 | 0 | 1.713969 | 1 | 80 | 150 | no_ion
4 | 252.4038 | 0.0425352 | -0.0020452 | 0 | 1.713969 | 1 | 80 | 150 | no_ion
4 | 198.6229 | 0.0428616 | -0.0022709 | 0 | 1.713969 | 1 | 80 | 150 | no_ion
4 | 158.3615 | 0.0431251 | -0.0024846 | 0 | 1.713969 | 1 | 80 | 150 | no_ion
4 | 125.558 | 0.0434942 | -0.0026932 | 0 | 1.713969 | 1 | 80 | 150 | no_ion
4 | 100.4464 | 0.0438908 | -0.0028696 | 0 | 1.713969 | 1 | 80 | 150 | no_ion
4 | 79.00281 | 0.0444208 | -0.0030299 | 0 | 1.713969 | 1 | 80 | 150 | no_ion
4 | 63.3446 | 0.0449144 | -0.0031151 | 0 | 1.713969 | 1 | 80 | 150 | no_ion
4 | 50.22321 | 0.0454662 | -0.0031547 | 0 | 1.713969 | 1 | 80 | 150 | no_ion
4 | 38.42213 | 0.0461019 | -0.0031122 | 0 | 1.713969 | 1 | 80 | 150 | no_ion
4 | 31.25 | 0.0465574 | -0.0030412 | 0 | 1.713969 | 1 | 80 | 150 | no_ion
4 | 24.93351 | 0.0469973 | -0.0029052 | 0 | 1.713969 | 1 | 80 | 150 | no_ion
4 | 19.86229 | 0.0473852 | -0.0027715 | 0 | 1.713969 | 1 | 80 | 150 | no_ion
4 | 15.625 | 0.0480381 | -0.0025877 | 0 | 1.713969 | 1 | 80 | 150 | no_ion
4 | 12.40079 | 0.0484504 | -0.0024471 | 0 | 1.713969 | 1 | 80 | 150 | no_ion
4 | 9.93114 | 0.0485879 | -0.0023262 | 0 | 1.713969 | 1 | 80 | 150 | no_ion
4 | 7.944915 | 0.0489617 | -0.0022252 | 0 | 1.713969 | 1 | 80 | 150 | no_ion
4 | 6.317385 | 0.0492166 | -0.0021152 | 0 | 1.713969 | 1 | 80 | 150 | no_ion
4 | 5.008013 | 0.0494694 | -0.0020365 | 0 | 1.713969 | 1 | 80 | 150 | no_ion
4 | 3.945707 | 0.0496808 | -0.0019695 | 0 | 1.713969 | 1 | 80 | 150 | no_ion
4 | 3.158693 | 0.0499215 | -0.0019374 | 0 | 1.713969 | 1 | 80 | 150 | no_ion
4 | 2.504006 | 0.0503127 | -0.0016033 | 0 | 1.713969 | 1 | 80 | 150 | no_ion
4 | 1.998082 | 0.050221 | -0.0018765 | 0 | 1.713969 | 1 | 80 | 150 | no_ion
4 | 1.584686 | 0.050527 | -0.0016152 | 0 | 1.713969 | 1 | 80 | 150 | no_ion
4 | 1.266892 | 0.0508508 | -0.0015677 | 0 | 1.713969 | 1 | 80 | 150 | no_ion
4 | 0.999041 | 0.0506132 | -0.0012543 | 0 | 1.713969 | 1 | 80 | 150 | no_ion
4 | 0.7923428 | 0.0515467 | -0.0013618 | 0 | 1.713969 | 1 | 80 | 150 | no_ion
4 | 0.6334459 | 0.0510928 | -0.0018635 | 0 | 1.713969 | 1 | 80 | 150 | no_ion
4 | 0.5040323 | 0.0522587 | -0.0011353 | 0 | 1.713969 | 1 | 80 | 150 | no_ion
4 | 0.400641 | 0.0521887 | -0.0013748 | 0 | 1.713969 | 1 | 80 | 150 | no_ion
4 | 0.316723 | 0.0517199 | -0.00105 | 0 | 1.713969 | 1 | 80 | 150 | no_ion
4 | 0.2520161 | 0.051897 | -0.0015332 | 0 | 1.713969 | 1 | 80 | 150 | no_ion
4 | 0.2003205 | 0.0526092 | -0.0003419 | 0 | 1.713969 | 1 | 80 | 150 | no_ion
4 | 0.1588983 | 0.0522602 | -0.0011004 | 0 | 1.713969 | 1 | 80 | 150 | no_ion
4 | 0.1260081 | 0.0525636 | -0.0006607 | 0 | 1.713969 | 1 | 80 | 150 | no_ion
4 | 0.1001603 | 0.0527224 | -0.000332 | 0 | 1.713969 | 1 | 80 | 150 | no_ion
4 | 0.0794492 | 0.0521444 | -0.0004147 | 0 | 1.713969 | 1 | 80 | 150 | no_ion
4 | 0.0631739 | 0.0519805 | -0.0009712 | 0 | 1.713969 | 1 | 80 | 150 | no_ion
4 | 0.0501337 | 0.0521124 | -0.0006822 | 0 | 1.713969 | 1 | 80 | 150 | no_ion
4 | 0.0398258 | 0.051715 | -0.0006934 | 0 | 1.713969 | 1 | 80 | 150 | no_ion
4 | 0.0316296 | 0.0523744 | -4.358486e-05 | 0 | 1.713969 | 1 | 80 | 150 | no_ion
4 | 0.0251206 | 0.0516564 | -0.0012812 | 0 | 1.713969 | 1 | 80 | 150 | no_ion
4 | 0.0199553 | 0.0526241 | -0.0009684 | 0 | 1.713969 | 1 | 80 | 150 | no_ion
4 | 0.0158522 | 0.0522932 | -0.0005694 | 0 | 1.713969 | 1 | 80 | 150 | no_ion
4 | 0.0125907 | 0.0520733 | -0.000742 | 0 | 1.713969 | 1 | 80 | 150 | no_ion
4 | 0.0100011 | 0.0519391 | -0.000183 | 0 | 1.713969 | 1 | 80 | 150 | no_ion
6 | 20015.62 | 0.0409785 | 0.0003232 | 0 | 1.714279 | 1 | 80 | 150 | no_ion
6 | 15890.62 | 0.0408718 | 0.0001642 | 0 | 1.714279 | 1 | 80 | 150 | no_ion
6 | 12609.38 | 0.0408827 | 6.63243e-05 | 0 | 1.714279 | 1 | 80 | 150 | no_ion
6 | 10078.13 | 0.0409003 | -2.784108e-05 | 0 | 1.714279 | 1 | 80 | 150 | no_ion
6 | 8015.625 | 0.0410004 | -0.0001264 | 0 | 1.714279 | 1 | 80 | 150 | no_ion
6 | 6328.125 | 0.041038 | -0.0002255 | 0 | 1.714279 | 1 | 80 | 150 | no_ion
6 | 5015.625 | 0.0410065 | -0.0003303 | 0 | 1.714279 | 1 | 80 | 150 | no_ion
6 | 3984.375 | 0.0411056 | -0.0004265 | 0 | 1.714279 | 1 | 80 | 150 | no_ion
6 | 3170.956 | 0.0410742 | -0.0005136 | 0 | 1.714279 | 1 | 80 | 150 | no_ion
6 | 2527.573 | 0.0412406 | -0.0006147 | 0 | 1.714279 | 1 | 80 | 150 | no_ion
6 | 1976.103 | 0.0412217 | -0.0007273 | 0 | 1.714279 | 1 | 80 | 150 | no_ion
6 | 1577.524 | 0.041312 | -0.0008136 | 0 | 1.714279 | 1 | 80 | 150 | no_ion
6 | 1265.625 | 0.0413457 | -0.0009373 | 0 | 1.714279 | 1 | 80 | 150 | no_ion
6 | 998.264 | 0.0414764 | -0.0010484 | 0 | 1.714279 | 1 | 80 | 150 | no_ion
6 | 796.875 | 0.0415373 | -0.0011786 | 0 | 1.714279 | 1 | 80 | 150 | no_ion
6 | 627.7902 | 0.041697 | -0.0013354 | 0 | 1.714279 | 1 | 80 | 150 | no_ion
6 | 505.5147 | 0.0419132 | -0.0014786 | 0 | 1.714279 | 1 | 80 | 150 | no_ion
6 | 397.9953 | 0.0421098 | -0.0016552 | 0 | 1.714279 | 1 | 80 | 150 | no_ion
6 | 315.5048 | 0.0423685 | -0.0018489 | 0 | 1.714279 | 1 | 80 | 150 | no_ion
6 | 252.4038 | 0.0426666 | -0.0020505 | 0 | 1.714279 | 1 | 80 | 150 | no_ion
6 | 198.6229 | 0.0430034 | -0.0022697 | 0 | 1.714279 | 1 | 80 | 150 | no_ion
6 | 158.3615 | 0.0433142 | -0.0024833 | 0 | 1.714279 | 1 | 80 | 150 | no_ion
6 | 125.558 | 0.0437187 | -0.0026912 | 0 | 1.714279 | 1 | 80 | 150 | no_ion
6 | 100.4464 | 0.0441037 | -0.0028676 | 0 | 1.714279 | 1 | 80 | 150 | no_ion
6 | 79.00281 | 0.0446865 | -0.0030216 | 0 | 1.714279 | 1 | 80 | 150 | no_ion
6 | 63.3446 | 0.0452151 | -0.0030991 | 0 | 1.714279 | 1 | 80 | 150 | no_ion
6 | 50.22321 | 0.0458197 | -0.0031398 | 0 | 1.714279 | 1 | 80 | 150 | no_ion
6 | 38.42213 | 0.0464796 | -0.0030929 | 0 | 1.714279 | 1 | 80 | 150 | no_ion
6 | 31.25 | 0.0469184 | -0.0030107 | 0 | 1.714279 | 1 | 80 | 150 | no_ion
6 | 24.93351 | 0.0474316 | -0.0028862 | 0 | 1.714279 | 1 | 80 | 150 | no_ion
6 | 19.86229 | 0.0479914 | -0.0027471 | 0 | 1.714279 | 1 | 80 | 150 | no_ion
6 | 15.625 | 0.0481735 | -0.0025853 | 0 | 1.714279 | 1 | 80 | 150 | no_ion
6 | 12.40079 | 0.0486983 | -0.0024361 | 0 | 1.714279 | 1 | 80 | 150 | no_ion
6 | 9.93114 | 0.0489525 | -0.0023315 | 0 | 1.714279 | 1 | 80 | 150 | no_ion
6 | 7.944915 | 0.0493655 | -0.0022107 | 0 | 1.714279 | 1 | 80 | 150 | no_ion
6 | 6.317385 | 0.0495931 | -0.0021292 | 0 | 1.714279 | 1 | 80 | 150 | no_ion
6 | 5.008013 | 0.0496896 | -0.0020003 | 0 | 1.714279 | 1 | 80 | 150 | no_ion
6 | 3.945707 | 0.0500022 | -0.0019259 | 0 | 1.714279 | 1 | 80 | 150 | no_ion
6 | 3.158693 | 0.0503431 | -0.001895 | 0 | 1.714279 | 1 | 80 | 150 | no_ion
6 | 2.504006 | 0.0506871 | -0.001736 | 0 | 1.714279 | 1 | 80 | 150 | no_ion
6 | 1.998082 | 0.0509387 | -0.0016416 | 0 | 1.714279 | 1 | 80 | 150 | no_ion
6 | 1.584686 | 0.0511686 | -0.0017059 | 0 | 1.714279 | 1 | 80 | 150 | no_ion
6 | 1.266892 | 0.0513724 | -0.0016179 | 0 | 1.714279 | 1 | 80 | 150 | no_ion
6 | 0.999041 | 0.0517192 | -0.0014634 | 0 | 1.714279 | 1 | 80 | 150 | no_ion
6 | 0.7923428 | 0.0516814 | -0.0012501 | 0 | 1.714279 | 1 | 80 | 150 | no_ion
6 | 0.6334459 | 0.0517479 | -0.0014083 | 0 | 1.714279 | 1 | 80 | 150 | no_ion
6 | 0.5040323 | 0.051635 | -0.0012298 | 0 | 1.714279 | 1 | 80 | 150 | no_ion
6 | 0.400641 | 0.0522504 | -0.0010204 | 0 | 1.714279 | 1 | 80 | 150 | no_ion
6 | 0.316723 | 0.0529031 | -0.0016025 | 0 | 1.714279 | 1 | 80 | 150 | no_ion
6 | 0.2520161 | 0.0532077 | -0.0010145 | 0 | 1.714279 | 1 | 80 | 150 | no_ion
6 | 0.2003205 | 0.0523476 | -0.0011895 | 0 | 1.714279 | 1 | 80 | 150 | no_ion
6 | 0.1588983 | 0.0529215 | -0.0011202 | 0 | 1.714279 | 1 | 80 | 150 | no_ion
6 | 0.1260081 | 0.0524944 | -0.000829 | 0 | 1.714279 | 1 | 80 | 150 | no_ion
6 | 0.1001603 | 0.0526404 | -0.0010728 | 0 | 1.714279 | 1 | 80 | 150 | no_ion
6 | 0.0794492 | 0.05302 | -0.0004458 | 0 | 1.714279 | 1 | 80 | 150 | no_ion
6 | 0.0631739 | 0.0531274 | -0.0006281 | 0 | 1.714279 | 1 | 80 | 150 | no_ion
6 | 0.0501337 | 0.0525913 | -0.0004139 | 0 | 1.714279 | 1 | 80 | 150 | no_ion
6 | 0.0398258 | 0.0528347 | -0.0005455 | 0 | 1.714279 | 1 | 80 | 150 | no_ion
6 | 0.0316296 | 0.0523448 | -0.0006274 | 0 | 1.714279 | 1 | 80 | 150 | no_ion
6 | 0.0251206 | 0.0528536 | 6.224182e-05 | 0 | 1.714279 | 1 | 80 | 150 | no_ion
6 | 0.0199553 | 0.0526101 | -0.0004359 | 0 | 1.714279 | 1 | 80 | 150 | no_ion
6 | 0.0158522 | 0.0523035 | -0.0002577 | 0 | 1.714279 | 1 | 80 | 150 | no_ion
6 | 0.0125907 | 0.0526615 | -0.0004507 | 0 | 1.714279 | 1 | 80 | 150 | no_ion
6 | 0.0100011 | 0.053857 | -0.0003885 | 0 | 1.714279 | 1 | 80 | 150 | no_ion