## Sheet1
Time(h) | Freq | Zreal | Zimag | ppm | mean_voltage | current | temperature | flow | Label
0 | 20015.62 | 0.0381362 | 0.0018787 | 2 | 1.737873 | 1 | 80 | 150 | Cu2+_ion
0 | 15890.62 | 0.0383423 | 0.0010036 | 2 | 1.737873 | 1 | 80 | 150 | Cu2+_ion
0 | 12609.38 | 0.0385564 | 0.0002678 | 2 | 1.737873 | 1 | 80 | 150 | Cu2+_ion
0 | 10078.13 | 0.0388026 | -0.0003506 | 2 | 1.737873 | 1 | 80 | 150 | Cu2+_ion
0 | 8015.625 | 0.0390867 | -0.0009279 | 2 | 1.737873 | 1 | 80 | 150 | Cu2+_ion
0 | 6328.125 | 0.0394409 | -0.0014446 | 2 | 1.737873 | 1 | 80 | 150 | Cu2+_ion
0 | 5015.625 | 0.0398405 | -0.0019166 | 2 | 1.737873 | 1 | 80 | 150 | Cu2+_ion
0 | 3984.375 | 0.0403181 | -0.0023072 | 2 | 1.737873 | 1 | 80 | 150 | Cu2+_ion
0 | 3170.956 | 0.0408118 | -0.0026153 | 2 | 1.737873 | 1 | 80 | 150 | Cu2+_ion
0 | 2527.573 | 0.0413638 | -0.0028696 | 2 | 1.737873 | 1 | 80 | 150 | Cu2+_ion
0 | 1976.103 | 0.0419637 | -0.0030282 | 2 | 1.737873 | 1 | 80 | 150 | Cu2+_ion
0 | 1577.524 | 0.042503 | -0.0031133 | 2 | 1.737873 | 1 | 80 | 150 | Cu2+_ion
0 | 1265.625 | 0.0430082 | -0.003138 | 2 | 1.737873 | 1 | 80 | 150 | Cu2+_ion
0 | 998.264 | 0.0435435 | -0.0031314 | 2 | 1.737873 | 1 | 80 | 150 | Cu2+_ion
0 | 796.875 | 0.0439819 | -0.0031255 | 2 | 1.737873 | 1 | 80 | 150 | Cu2+_ion
0 | 627.7902 | 0.0444182 | -0.0031171 | 2 | 1.737873 | 1 | 80 | 150 | Cu2+_ion
0 | 505.5147 | 0.044753 | -0.0031241 | 2 | 1.737873 | 1 | 80 | 150 | Cu2+_ion
0 | 397.9953 | 0.0451429 | -0.0031727 | 2 | 1.737873 | 1 | 80 | 150 | Cu2+_ion
0 | 315.5048 | 0.0455074 | -0.0032717 | 2 | 1.737873 | 1 | 80 | 150 | Cu2+_ion
0 | 252.4038 | 0.0458641 | -0.0034103 | 2 | 1.737873 | 1 | 80 | 150 | Cu2+_ion
0 | 198.6229 | 0.0462437 | -0.0036069 | 2 | 1.737873 | 1 | 80 | 150 | Cu2+_ion
0 | 158.3615 | 0.0466462 | -0.0038449 | 2 | 1.737873 | 1 | 80 | 150 | Cu2+_ion
0 | 125.558 | 0.0471134 | -0.0041305 | 2 | 1.737873 | 1 | 80 | 150 | Cu2+_ion
0 | 100.4464 | 0.0476185 | -0.004454 | 2 | 1.737873 | 1 | 80 | 150 | Cu2+_ion
0 | 79.00281 | 0.0482272 | -0.004821 | 2 | 1.737873 | 1 | 80 | 150 | Cu2+_ion
0 | 63.3446 | 0.0488556 | -0.0051699 | 2 | 1.737873 | 1 | 80 | 150 | Cu2+_ion
0 | 50.22321 | 0.0496158 | -0.0055657 | 2 | 1.737873 | 1 | 80 | 150 | Cu2+_ion
0 | 38.42213 | 0.0505611 | -0.0059732 | 2 | 1.737873 | 1 | 80 | 150 | Cu2+_ion
0 | 31.25 | 0.0513242 | -0.0063092 | 2 | 1.737873 | 1 | 80 | 150 | Cu2+_ion
0 | 24.93351 | 0.0521539 | -0.0066362 | 2 | 1.737873 | 1 | 80 | 150 | Cu2+_ion
0 | 19.86229 | 0.0533094 | -0.0070277 | 2 | 1.737873 | 1 | 80 | 150 | Cu2+_ion
0 | 15.625 | 0.0543806 | -0.0074459 | 2 | 1.737873 | 1 | 80 | 150 | Cu2+_ion
0 | 12.40079 | 0.0553954 | -0.0078638 | 2 | 1.737873 | 1 | 80 | 150 | Cu2+_ion
0 | 9.93114 | 0.0564847 | -0.0082404 | 2 | 1.737873 | 1 | 80 | 150 | Cu2+_ion
0 | 7.944915 | 0.0575398 | -0.0086284 | 2 | 1.737873 | 1 | 80 | 150 | Cu2+_ion
0 | 6.317385 | 0.0589157 | -0.0090444 | 2 | 1.737873 | 1 | 80 | 150 | Cu2+_ion
0 | 5.008013 | 0.0602362 | -0.009352 | 2 | 1.737873 | 1 | 80 | 150 | Cu2+_ion
0 | 3.945707 | 0.0616453 | -0.0096404 | 2 | 1.737873 | 1 | 80 | 150 | Cu2+_ion
0 | 3.158693 | 0.0630066 | -0.0098976 | 2 | 1.737873 | 1 | 80 | 150 | Cu2+_ion
0 | 2.504006 | 0.0643793 | -0.010036 | 2 | 1.737873 | 1 | 80 | 150 | Cu2+_ion
0 | 1.998082 | 0.0657396 | -0.0101463 | 2 | 1.737873 | 1 | 80 | 150 | Cu2+_ion
0 | 1.584686 | 0.0670567 | -0.0101956 | 2 | 1.737873 | 1 | 80 | 150 | Cu2+_ion
0 | 1.266892 | 0.0683719 | -0.0101975 | 2 | 1.737873 | 1 | 80 | 150 | Cu2+_ion
0 | 0.999041 | 0.0697382 | -0.0101329 | 2 | 1.737873 | 1 | 80 | 150 | Cu2+_ion
0 | 0.7923428 | 0.0710924 | -0.0100649 | 2 | 1.737873 | 1 | 80 | 150 | Cu2+_ion
0 | 0.6334459 | 0.0722268 | -0.0100401 | 2 | 1.737873 | 1 | 80 | 150 | Cu2+_ion
0 | 0.5040323 | 0.0733766 | -0.0097255 | 2 | 1.737873 | 1 | 80 | 150 | Cu2+_ion
0 | 0.400641 | 0.0743787 | -0.0095104 | 2 | 1.737873 | 1 | 80 | 150 | Cu2+_ion
0 | 0.316723 | 0.0755819 | -0.0092061 | 2 | 1.737873 | 1 | 80 | 150 | Cu2+_ion
0 | 0.2520161 | 0.0764441 | -0.0088978 | 2 | 1.737873 | 1 | 80 | 150 | Cu2+_ion
0 | 0.2003205 | 0.0773712 | -0.0083715 | 2 | 1.737873 | 1 | 80 | 150 | Cu2+_ion
0 | 0.1588983 | 0.0781362 | -0.0078969 | 2 | 1.737873 | 1 | 80 | 150 | Cu2+_ion
0 | 0.1260081 | 0.0789963 | -0.0072859 | 2 | 1.737873 | 1 | 80 | 150 | Cu2+_ion
0 | 0.1001603 | 0.079754 | -0.0066099 | 2 | 1.737873 | 1 | 80 | 150 | Cu2+_ion
0 | 0.0794492 | 0.080209 | -0.0060042 | 2 | 1.737873 | 1 | 80 | 150 | Cu2+_ion
0 | 0.0631739 | 0.0808857 | -0.005306 | 2 | 1.737873 | 1 | 80 | 150 | Cu2+_ion
0 | 0.0501337 | 0.081426 | -0.0044715 | 2 | 1.737873 | 1 | 80 | 150 | Cu2+_ion
0 | 0.0398258 | 0.081721 | -0.0039774 | 2 | 1.737873 | 1 | 80 | 150 | Cu2+_ion
0 | 0.0316296 | 0.0822048 | -0.0032533 | 2 | 1.737873 | 1 | 80 | 150 | Cu2+_ion
0 | 0.0251206 | 0.0824065 | -0.0027344 | 2 | 1.737873 | 1 | 80 | 150 | Cu2+_ion
0 | 0.0199553 | 0.0825226 | -0.0022935 | 2 | 1.737873 | 1 | 80 | 150 | Cu2+_ion
0 | 0.0158522 | 0.082431 | -0.001775 | 2 | 1.737873 | 1 | 80 | 150 | Cu2+_ion
0 | 0.0125907 | 0.0823846 | -0.0015329 | 2 | 1.737873 | 1 | 80 | 150 | Cu2+_ion
0 | 0.0100011 | 0.0828154 | -0.0011221 | 2 | 1.737873 | 1 | 80 | 150 | Cu2+_ion
2 | 20015.62 | 0.0385741 | 0.0017726 | 2 | 1.74403 | 1 | 80 | 150 | Cu2+_ion
2 | 15890.62 | 0.0388127 | 0.0009185 | 2 | 1.74403 | 1 | 80 | 150 | Cu2+_ion
2 | 12609.38 | 0.0389985 | 0.000178 | 2 | 1.74403 | 1 | 80 | 150 | Cu2+_ion
2 | 10078.13 | 0.0392281 | -0.0004392 | 2 | 1.74403 | 1 | 80 | 150 | Cu2+_ion
2 | 8015.625 | 0.0395236 | -0.0010012 | 2 | 1.74403 | 1 | 80 | 150 | Cu2+_ion
2 | 6328.125 | 0.0398868 | -0.0015315 | 2 | 1.74403 | 1 | 80 | 150 | Cu2+_ion
2 | 5015.625 | 0.0402793 | -0.0019992 | 2 | 1.74403 | 1 | 80 | 150 | Cu2+_ion
2 | 3984.375 | 0.0407435 | -0.0023994 | 2 | 1.74403 | 1 | 80 | 150 | Cu2+_ion
2 | 3170.956 | 0.041252 | -0.0027403 | 2 | 1.74403 | 1 | 80 | 150 | Cu2+_ion
2 | 2527.573 | 0.0418078 | -0.0030117 | 2 | 1.74403 | 1 | 80 | 150 | Cu2+_ion
2 | 1976.103 | 0.0424226 | -0.0032047 | 2 | 1.74403 | 1 | 80 | 150 | Cu2+_ion
2 | 1577.524 | 0.0430031 | -0.0033144 | 2 | 1.74403 | 1 | 80 | 150 | Cu2+_ion
2 | 1265.625 | 0.043515 | -0.003362 | 2 | 1.74403 | 1 | 80 | 150 | Cu2+_ion
2 | 998.264 | 0.0440509 | -0.0033758 | 2 | 1.74403 | 1 | 80 | 150 | Cu2+_ion
2 | 796.875 | 0.0445186 | -0.0033798 | 2 | 1.74403 | 1 | 80 | 150 | Cu2+_ion
2 | 627.7902 | 0.0449676 | -0.0033983 | 2 | 1.74403 | 1 | 80 | 150 | Cu2+_ion
2 | 505.5147 | 0.0453801 | -0.0034327 | 2 | 1.74403 | 1 | 80 | 150 | Cu2+_ion
2 | 397.9953 | 0.0458003 | -0.0035109 | 2 | 1.74403 | 1 | 80 | 150 | Cu2+_ion
2 | 315.5048 | 0.0462266 | -0.0036351 | 2 | 1.74403 | 1 | 80 | 150 | Cu2+_ion
2 | 252.4038 | 0.0466064 | -0.0038004 | 2 | 1.74403 | 1 | 80 | 150 | Cu2+_ion
2 | 198.6229 | 0.0470539 | -0.0040223 | 2 | 1.74403 | 1 | 80 | 150 | Cu2+_ion
2 | 158.3615 | 0.0475292 | -0.0042965 | 2 | 1.74403 | 1 | 80 | 150 | Cu2+_ion
2 | 125.558 | 0.0480387 | -0.0046247 | 2 | 1.74403 | 1 | 80 | 150 | Cu2+_ion
2 | 100.4464 | 0.0486182 | -0.0049834 | 2 | 1.74403 | 1 | 80 | 150 | Cu2+_ion
2 | 79.00281 | 0.0493175 | -0.0054105 | 2 | 1.74403 | 1 | 80 | 150 | Cu2+_ion
2 | 63.3446 | 0.0500203 | -0.0058281 | 2 | 1.74403 | 1 | 80 | 150 | Cu2+_ion
2 | 50.22321 | 0.0508129 | -0.0062554 | 2 | 1.74403 | 1 | 80 | 150 | Cu2+_ion
2 | 38.42213 | 0.0518357 | -0.0067873 | 2 | 1.74403 | 1 | 80 | 150 | Cu2+_ion
2 | 31.25 | 0.0526799 | -0.0071876 | 2 | 1.74403 | 1 | 80 | 150 | Cu2+_ion
2 | 24.93351 | 0.053699 | -0.0076397 | 2 | 1.74403 | 1 | 80 | 150 | Cu2+_ion
2 | 19.86229 | 0.0549863 | -0.0081445 | 2 | 1.74403 | 1 | 80 | 150 | Cu2+_ion
2 | 15.625 | 0.0561696 | -0.0086617 | 2 | 1.74403 | 1 | 80 | 150 | Cu2+_ion
2 | 12.40079 | 0.0574032 | -0.0091743 | 2 | 1.74403 | 1 | 80 | 150 | Cu2+_ion
2 | 9.93114 | 0.05871 | -0.0096476 | 2 | 1.74403 | 1 | 80 | 150 | Cu2+_ion
2 | 7.944915 | 0.0600543 | -0.010077 | 2 | 1.74403 | 1 | 80 | 150 | Cu2+_ion
2 | 6.317385 | 0.0614568 | -0.0104994 | 2 | 1.74403 | 1 | 80 | 150 | Cu2+_ion
2 | 5.008013 | 0.063049 | -0.0109196 | 2 | 1.74403 | 1 | 80 | 150 | Cu2+_ion
2 | 3.945707 | 0.064714 | -0.0112496 | 2 | 1.74403 | 1 | 80 | 150 | Cu2+_ion
2 | 3.158693 | 0.0662257 | -0.011466 | 2 | 1.74403 | 1 | 80 | 150 | Cu2+_ion
2 | 2.504006 | 0.0678425 | -0.0116338 | 2 | 1.74403 | 1 | 80 | 150 | Cu2+_ion
2 | 1.998082 | 0.0694912 | -0.0117117 | 2 | 1.74403 | 1 | 80 | 150 | Cu2+_ion
2 | 1.584686 | 0.0710245 | -0.0118244 | 2 | 1.74403 | 1 | 80 | 150 | Cu2+_ion
2 | 1.266892 | 0.0724743 | -0.0118279 | 2 | 1.74403 | 1 | 80 | 150 | Cu2+_ion
2 | 0.999041 | 0.074092 | -0.0117684 | 2 | 1.74403 | 1 | 80 | 150 | Cu2+_ion
2 | 0.7923428 | 0.075728 | -0.0116506 | 2 | 1.74403 | 1 | 80 | 150 | Cu2+_ion
2 | 0.6334459 | 0.0770447 | -0.0114497 | 2 | 1.74403 | 1 | 80 | 150 | Cu2+_ion
2 | 0.5040323 | 0.0783667 | -0.0112863 | 2 | 1.74403 | 1 | 80 | 150 | Cu2+_ion
2 | 0.400641 | 0.0790832 | -0.0108564 | 2 | 1.74403 | 1 | 80 | 150 | Cu2+_ion
2 | 0.316723 | 0.0808111 | -0.0105317 | 2 | 1.74403 | 1 | 80 | 150 | Cu2+_ion
2 | 0.2520161 | 0.0815113 | -0.0100471 | 2 | 1.74403 | 1 | 80 | 150 | Cu2+_ion
2 | 0.2003205 | 0.0823522 | -0.0097375 | 2 | 1.74403 | 1 | 80 | 150 | Cu2+_ion
2 | 0.1588983 | 0.0832576 | -0.0090677 | 2 | 1.74403 | 1 | 80 | 150 | Cu2+_ion
2 | 0.1260081 | 0.0843242 | -0.0083321 | 2 | 1.74403 | 1 | 80 | 150 | Cu2+_ion
2 | 0.1001603 | 0.0851059 | -0.0075464 | 2 | 1.74403 | 1 | 80 | 150 | Cu2+_ion
2 | 0.0794492 | 0.0855807 | -0.0068534 | 2 | 1.74403 | 1 | 80 | 150 | Cu2+_ion
2 | 0.0631739 | 0.0863364 | -0.0060712 | 2 | 1.74403 | 1 | 80 | 150 | Cu2+_ion
2 | 0.0501337 | 0.0866911 | -0.0052237 | 2 | 1.74403 | 1 | 80 | 150 | Cu2+_ion
2 | 0.0398258 | 0.0870536 | -0.0046415 | 2 | 1.74403 | 1 | 80 | 150 | Cu2+_ion
2 | 0.0316296 | 0.0875621 | -0.0038756 | 2 | 1.74403 | 1 | 80 | 150 | Cu2+_ion
2 | 0.0251206 | 0.0874535 | -0.0031682 | 2 | 1.74403 | 1 | 80 | 150 | Cu2+_ion
2 | 0.0199553 | 0.0874791 | -0.0025971 | 2 | 1.74403 | 1 | 80 | 150 | Cu2+_ion
2 | 0.0158522 | 0.0875933 | -0.0019717 | 2 | 1.74403 | 1 | 80 | 150 | Cu2+_ion
2 | 0.0125907 | 0.087562 | -0.0017875 | 2 | 1.74403 | 1 | 80 | 150 | Cu2+_ion
2 | 0.0100011 | 0.0880837 | -0.0013523 | 2 | 1.74403 | 1 | 80 | 150 | Cu2+_ion
4 | 20015.62 | 0.0385881 | 0.0017749 | 2 | 1.748957 | 1 | 80 | 150 | Cu2+_ion
4 | 15890.62 | 0.0387833 | 0.0009113 | 2 | 1.748957 | 1 | 80 | 150 | Cu2+_ion
4 | 12609.38 | 0.0390228 | 0.0001868 | 2 | 1.748957 | 1 | 80 | 150 | Cu2+_ion
4 | 10078.13 | 0.0392604 | -0.000449 | 2 | 1.748957 | 1 | 80 | 150 | Cu2+_ion
4 | 8015.625 | 0.0395263 | -0.0010178 | 2 | 1.748957 | 1 | 80 | 150 | Cu2+_ion
4 | 6328.125 | 0.0398356 | -0.0015543 | 2 | 1.748957 | 1 | 80 | 150 | Cu2+_ion
4 | 5015.625 | 0.040228 | -0.0020395 | 2 | 1.748957 | 1 | 80 | 150 | Cu2+_ion
4 | 3984.375 | 0.040662 | -0.0024704 | 2 | 1.748957 | 1 | 80 | 150 | Cu2+_ion
4 | 3170.956 | 0.0412005 | -0.0028348 | 2 | 1.748957 | 1 | 80 | 150 | Cu2+_ion
4 | 2527.573 | 0.0417712 | -0.0031404 | 2 | 1.748957 | 1 | 80 | 150 | Cu2+_ion
4 | 1976.103 | 0.042408 | -0.0033887 | 2 | 1.748957 | 1 | 80 | 150 | Cu2+_ion
4 | 1577.524 | 0.0430532 | -0.0035563 | 2 | 1.748957 | 1 | 80 | 150 | Cu2+_ion
4 | 1265.625 | 0.0436203 | -0.0036423 | 2 | 1.748957 | 1 | 80 | 150 | Cu2+_ion
4 | 998.264 | 0.0441921 | -0.0036967 | 2 | 1.748957 | 1 | 80 | 150 | Cu2+_ion
4 | 796.875 | 0.0447022 | -0.0037113 | 2 | 1.748957 | 1 | 80 | 150 | Cu2+_ion
4 | 627.7902 | 0.0452029 | -0.0037581 | 2 | 1.748957 | 1 | 80 | 150 | Cu2+_ion
4 | 505.5147 | 0.0456515 | -0.0038044 | 2 | 1.748957 | 1 | 80 | 150 | Cu2+_ion
4 | 397.9953 | 0.0461392 | -0.0038991 | 2 | 1.748957 | 1 | 80 | 150 | Cu2+_ion
4 | 315.5048 | 0.0466386 | -0.004043 | 2 | 1.748957 | 1 | 80 | 150 | Cu2+_ion
4 | 252.4038 | 0.0471117 | -0.0042386 | 2 | 1.748957 | 1 | 80 | 150 | Cu2+_ion
4 | 198.6229 | 0.04758 | -0.0044956 | 2 | 1.748957 | 1 | 80 | 150 | Cu2+_ion
4 | 158.3615 | 0.0481224 | -0.0047957 | 2 | 1.748957 | 1 | 80 | 150 | Cu2+_ion
4 | 125.558 | 0.0486955 | -0.0051619 | 2 | 1.748957 | 1 | 80 | 150 | Cu2+_ion
4 | 100.4464 | 0.049353 | -0.0055624 | 2 | 1.748957 | 1 | 80 | 150 | Cu2+_ion
4 | 79.00281 | 0.0500679 | -0.0060398 | 2 | 1.748957 | 1 | 80 | 150 | Cu2+_ion
4 | 63.3446 | 0.0508613 | -0.0065074 | 2 | 1.748957 | 1 | 80 | 150 | Cu2+_ion
4 | 50.22321 | 0.0517295 | -0.0070128 | 2 | 1.748957 | 1 | 80 | 150 | Cu2+_ion
4 | 38.42213 | 0.0528686 | -0.0076571 | 2 | 1.748957 | 1 | 80 | 150 | Cu2+_ion
4 | 31.25 | 0.0537597 | -0.0080897 | 2 | 1.748957 | 1 | 80 | 150 | Cu2+_ion
4 | 24.93351 | 0.0549354 | -0.0086517 | 2 | 1.748957 | 1 | 80 | 150 | Cu2+_ion
4 | 19.86229 | 0.0564965 | -0.0092577 | 2 | 1.748957 | 1 | 80 | 150 | Cu2+_ion
4 | 15.625 | 0.0578431 | -0.0098279 | 2 | 1.748957 | 1 | 80 | 150 | Cu2+_ion
4 | 12.40079 | 0.05908 | -0.0103955 | 2 | 1.748957 | 1 | 80 | 150 | Cu2+_ion
4 | 9.93114 | 0.0604734 | -0.0109235 | 2 | 1.748957 | 1 | 80 | 150 | Cu2+_ion
4 | 7.944915 | 0.0620816 | -0.0113939 | 2 | 1.748957 | 1 | 80 | 150 | Cu2+_ion
4 | 6.317385 | 0.0636959 | -0.0118615 | 2 | 1.748957 | 1 | 80 | 150 | Cu2+_ion
4 | 5.008013 | 0.0654753 | -0.0123009 | 2 | 1.748957 | 1 | 80 | 150 | Cu2+_ion
4 | 3.945707 | 0.0673382 | -0.0126488 | 2 | 1.748957 | 1 | 80 | 150 | Cu2+_ion
4 | 3.158693 | 0.0691129 | -0.0128956 | 2 | 1.748957 | 1 | 80 | 150 | Cu2+_ion
4 | 2.504006 | 0.0707806 | -0.0130041 | 2 | 1.748957 | 1 | 80 | 150 | Cu2+_ion
4 | 1.998082 | 0.0726464 | -0.0131089 | 2 | 1.748957 | 1 | 80 | 150 | Cu2+_ion
4 | 1.584686 | 0.0743534 | -0.0130895 | 2 | 1.748957 | 1 | 80 | 150 | Cu2+_ion
4 | 1.266892 | 0.0757274 | -0.0129445 | 2 | 1.748957 | 1 | 80 | 150 | Cu2+_ion
4 | 0.999041 | 0.0779988 | -0.0130002 | 2 | 1.748957 | 1 | 80 | 150 | Cu2+_ion
4 | 0.7923428 | 0.0792993 | -0.012898 | 2 | 1.748957 | 1 | 80 | 150 | Cu2+_ion
4 | 0.6334459 | 0.0805735 | -0.0125753 | 2 | 1.748957 | 1 | 80 | 150 | Cu2+_ion
4 | 0.5040323 | 0.0819431 | -0.0125203 | 2 | 1.748957 | 1 | 80 | 150 | Cu2+_ion
4 | 0.400641 | 0.0836453 | -0.0119185 | 2 | 1.748957 | 1 | 80 | 150 | Cu2+_ion
4 | 0.316723 | 0.0847678 | -0.0115361 | 2 | 1.748957 | 1 | 80 | 150 | Cu2+_ion
4 | 0.2520161 | 0.0861634 | -0.0108852 | 2 | 1.748957 | 1 | 80 | 150 | Cu2+_ion
4 | 0.2003205 | 0.0868318 | -0.0102182 | 2 | 1.748957 | 1 | 80 | 150 | Cu2+_ion
4 | 0.1588983 | 0.087721 | -0.0096292 | 2 | 1.748957 | 1 | 80 | 150 | Cu2+_ion
4 | 0.1260081 | 0.0883691 | -0.0095473 | 2 | 1.748957 | 1 | 80 | 150 | Cu2+_ion
4 | 0.1001603 | 0.089206 | -0.0078099 | 2 | 1.748957 | 1 | 80 | 150 | Cu2+_ion
4 | 0.0794492 | 0.0897408 | -0.0071994 | 2 | 1.748957 | 1 | 80 | 150 | Cu2+_ion
4 | 0.0631739 | 0.0895981 | -0.0067713 | 2 | 1.748957 | 1 | 80 | 150 | Cu2+_ion
4 | 0.0501337 | 0.0903825 | -0.0056561 | 2 | 1.748957 | 1 | 80 | 150 | Cu2+_ion
4 | 0.0398258 | 0.0907002 | -0.0047944 | 2 | 1.748957 | 1 | 80 | 150 | Cu2+_ion
4 | 0.0316296 | 0.0905467 | -0.003833 | 2 | 1.748957 | 1 | 80 | 150 | Cu2+_ion
4 | 0.0251206 | 0.0902148 | -0.003051 | 2 | 1.748957 | 1 | 80 | 150 | Cu2+_ion
4 | 0.0199553 | 0.0900797 | -0.0026982 | 2 | 1.748957 | 1 | 80 | 150 | Cu2+_ion
4 | 0.0158522 | 0.0901862 | -0.002383 | 2 | 1.748957 | 1 | 80 | 150 | Cu2+_ion
4 | 0.0125907 | 0.0896066 | -0.0017931 | 2 | 1.748957 | 1 | 80 | 150 | Cu2+_ion
4 | 0.0100011 | 0.0897089 | -0.0011916 | 2 | 1.748957 | 1 | 80 | 150 | Cu2+_ion
6 | 20015.62 | 0.0388141 | 0.0017402 | 2 | 1.753151 | 1 | 80 | 150 | Cu2+_ion
6 | 15890.62 | 0.0390752 | 0.0008881 | 2 | 1.753151 | 1 | 80 | 150 | Cu2+_ion
6 | 12609.38 | 0.0392945 | 0.0001605 | 2 | 1.753151 | 1 | 80 | 150 | Cu2+_ion
6 | 10078.13 | 0.039544 | -0.0004561 | 2 | 1.753151 | 1 | 80 | 150 | Cu2+_ion
6 | 8015.625 | 0.0397922 | -0.0010171 | 2 | 1.753151 | 1 | 80 | 150 | Cu2+_ion
6 | 6328.125 | 0.0401581 | -0.0015479 | 2 | 1.753151 | 1 | 80 | 150 | Cu2+_ion
6 | 5015.625 | 0.0405655 | -0.0020076 | 2 | 1.753151 | 1 | 80 | 150 | Cu2+_ion
6 | 3984.375 | 0.0410356 | -0.0024073 | 2 | 1.753151 | 1 | 80 | 150 | Cu2+_ion
6 | 3170.956 | 0.0415471 | -0.0027633 | 2 | 1.753151 | 1 | 80 | 150 | Cu2+_ion
6 | 2527.573 | 0.0420204 | -0.0030315 | 2 | 1.753151 | 1 | 80 | 150 | Cu2+_ion
6 | 1976.103 | 0.042617 | -0.0032465 | 2 | 1.753151 | 1 | 80 | 150 | Cu2+_ion
6 | 1577.524 | 0.0432245 | -0.0033924 | 2 | 1.753151 | 1 | 80 | 150 | Cu2+_ion
6 | 1265.625 | 0.0437785 | -0.0034759 | 2 | 1.753151 | 1 | 80 | 150 | Cu2+_ion
6 | 998.264 | 0.0443427 | -0.0035292 | 2 | 1.753151 | 1 | 80 | 150 | Cu2+_ion
6 | 796.875 | 0.0447915 | -0.0035717 | 2 | 1.753151 | 1 | 80 | 150 | Cu2+_ion
6 | 627.7902 | 0.045285 | -0.0036209 | 2 | 1.753151 | 1 | 80 | 150 | Cu2+_ion
6 | 505.5147 | 0.0456963 | -0.003683 | 2 | 1.753151 | 1 | 80 | 150 | Cu2+_ion
6 | 397.9953 | 0.0462073 | -0.0038044 | 2 | 1.753151 | 1 | 80 | 150 | Cu2+_ion
6 | 315.5048 | 0.0466819 | -0.0039611 | 2 | 1.753151 | 1 | 80 | 150 | Cu2+_ion
6 | 252.4038 | 0.0471197 | -0.0041555 | 2 | 1.753151 | 1 | 80 | 150 | Cu2+_ion
6 | 198.6229 | 0.0476658 | -0.0044363 | 2 | 1.753151 | 1 | 80 | 150 | Cu2+_ion
6 | 158.3615 | 0.0481564 | -0.004744 | 2 | 1.753151 | 1 | 80 | 150 | Cu2+_ion
6 | 125.558 | 0.0487616 | -0.0051142 | 2 | 1.753151 | 1 | 80 | 150 | Cu2+_ion
6 | 100.4464 | 0.0493458 | -0.0055028 | 2 | 1.753151 | 1 | 80 | 150 | Cu2+_ion
6 | 79.00281 | 0.0500442 | -0.0059698 | 2 | 1.753151 | 1 | 80 | 150 | Cu2+_ion
6 | 63.3446 | 0.0508162 | -0.0064447 | 2 | 1.753151 | 1 | 80 | 150 | Cu2+_ion
6 | 50.22321 | 0.0516692 | -0.0069566 | 2 | 1.753151 | 1 | 80 | 150 | Cu2+_ion
6 | 38.42213 | 0.0527998 | -0.0075347 | 2 | 1.753151 | 1 | 80 | 150 | Cu2+_ion
6 | 31.25 | 0.0538155 | -0.0080437 | 2 | 1.753151 | 1 | 80 | 150 | Cu2+_ion
6 | 24.93351 | 0.0548561 | -0.0085408 | 2 | 1.753151 | 1 | 80 | 150 | Cu2+_ion
6 | 19.86229 | 0.0564432 | -0.0091313 | 2 | 1.753151 | 1 | 80 | 150 | Cu2+_ion
6 | 15.625 | 0.0578295 | -0.0097308 | 2 | 1.753151 | 1 | 80 | 150 | Cu2+_ion
6 | 12.40079 | 0.0592846 | -0.0103085 | 2 | 1.753151 | 1 | 80 | 150 | Cu2+_ion
6 | 9.93114 | 0.0606272 | -0.0107862 | 2 | 1.753151 | 1 | 80 | 150 | Cu2+_ion
6 | 7.944915 | 0.0621075 | -0.0111962 | 2 | 1.753151 | 1 | 80 | 150 | Cu2+_ion
6 | 6.317385 | 0.0636459 | -0.0115856 | 2 | 1.753151 | 1 | 80 | 150 | Cu2+_ion
6 | 5.008013 | 0.0654098 | -0.0120233 | 2 | 1.753151 | 1 | 80 | 150 | Cu2+_ion
6 | 3.945707 | 0.0672432 | -0.0123901 | 2 | 1.753151 | 1 | 80 | 150 | Cu2+_ion
6 | 3.158693 | 0.06904 | -0.0126326 | 2 | 1.753151 | 1 | 80 | 150 | Cu2+_ion
6 | 2.504006 | 0.0708234 | -0.0127663 | 2 | 1.753151 | 1 | 80 | 150 | Cu2+_ion
6 | 1.998082 | 0.0726063 | -0.0128454 | 2 | 1.753151 | 1 | 80 | 150 | Cu2+_ion
6 | 1.584686 | 0.0744089 | -0.0128763 | 2 | 1.753151 | 1 | 80 | 150 | Cu2+_ion
6 | 1.266892 | 0.0759077 | -0.0128282 | 2 | 1.753151 | 1 | 80 | 150 | Cu2+_ion
6 | 0.999041 | 0.0775794 | -0.0127269 | 2 | 1.753151 | 1 | 80 | 150 | Cu2+_ion
6 | 0.7923428 | 0.0794386 | -0.0129915 | 2 | 1.753151 | 1 | 80 | 150 | Cu2+_ion
6 | 0.6334459 | 0.0808883 | -0.0125391 | 2 | 1.753151 | 1 | 80 | 150 | Cu2+_ion
6 | 0.5040323 | 0.0824552 | -0.0125202 | 2 | 1.753151 | 1 | 80 | 150 | Cu2+_ion
6 | 0.400641 | 0.0839996 | -0.0119965 | 2 | 1.753151 | 1 | 80 | 150 | Cu2+_ion
6 | 0.316723 | 0.0846787 | -0.0115995 | 2 | 1.753151 | 1 | 80 | 150 | Cu2+_ion
6 | 0.2520161 | 0.0860649 | -0.0116796 | 2 | 1.753151 | 1 | 80 | 150 | Cu2+_ion
6 | 0.2003205 | 0.0871643 | -0.0105778 | 2 | 1.753151 | 1 | 80 | 150 | Cu2+_ion
6 | 0.1588983 | 0.0881271 | -0.0093511 | 2 | 1.753151 | 1 | 80 | 150 | Cu2+_ion
6 | 0.1260081 | 0.0884665 | -0.0093291 | 2 | 1.753151 | 1 | 80 | 150 | Cu2+_ion
6 | 0.1001603 | 0.0894943 | -0.0083548 | 2 | 1.753151 | 1 | 80 | 150 | Cu2+_ion
6 | 0.0794492 | 0.0902676 | -0.0075324 | 2 | 1.753151 | 1 | 80 | 150 | Cu2+_ion
6 | 0.0631739 | 0.0907482 | -0.0069286 | 2 | 1.753151 | 1 | 80 | 150 | Cu2+_ion
6 | 0.0501337 | 0.0909312 | -0.0054348 | 2 | 1.753151 | 1 | 80 | 150 | Cu2+_ion
6 | 0.0398258 | 0.0915551 | -0.0044825 | 2 | 1.753151 | 1 | 80 | 150 | Cu2+_ion
6 | 0.0316296 | 0.0913352 | -0.0039044 | 2 | 1.753151 | 1 | 80 | 150 | Cu2+_ion
6 | 0.0251206 | 0.0913637 | -0.0032931 | 2 | 1.753151 | 1 | 80 | 150 | Cu2+_ion
6 | 0.0199553 | 0.0913916 | -0.0027386 | 2 | 1.753151 | 1 | 80 | 150 | Cu2+_ion
6 | 0.0158522 | 0.0915574 | -0.002247 | 2 | 1.753151 | 1 | 80 | 150 | Cu2+_ion
6 | 0.0125907 | 0.0910444 | -0.001951 | 2 | 1.753151 | 1 | 80 | 150 | Cu2+_ion
6 | 0.0100011 | 0.0912532 | -0.0015379 | 2 | 1.753151 | 1 | 80 | 150 | Cu2+_ion