## Sheet1
Time(h) | Freq | Zreal | Zimag | ppm | mean_voltage | current | temperature | flow | Label
0 | 19980.47 | 0.0429868 | 0.0176749 | 0 | 1.749922 | 1 | 60 | 150 | no_ion
0 | 15878.91 | 0.0430119 | 0.0140062 | 0 | 1.749922 | 1 | 60 | 150 | no_ion
0 | 12597.66 | 0.0429932 | 0.0110709 | 0 | 1.749922 | 1 | 60 | 150 | no_ion
0 | 10019.53 | 0.0429838 | 0.0087402 | 0 | 1.749922 | 1 | 60 | 150 | no_ion
0 | 7928.241 | 0.042987 | 0.0068367 | 0 | 1.749922 | 1 | 60 | 150 | no_ion
0 | 6307.871 | 0.0430242 | 0.0053495 | 0 | 1.749922 | 1 | 60 | 150 | no_ion
0 | 5034.722 | 0.0430351 | 0.0041689 | 0 | 1.749922 | 1 | 60 | 150 | no_ion
0 | 3993.056 | 0.0430677 | 0.0031866 | 0 | 1.749922 | 1 | 60 | 150 | no_ion
0 | 3144.055 | 0.0430979 | 0.0023669 | 0 | 1.749922 | 1 | 60 | 150 | no_ion
0 | 2519.531 | 0.0431907 | 0.0017503 | 0 | 1.749922 | 1 | 60 | 150 | no_ion
0 | 2000.762 | 0.0432877 | 0.001214 | 0 | 1.749922 | 1 | 60 | 150 | no_ion
0 | 1580.669 | 0.0433228 | 0.0007596 | 0 | 1.749922 | 1 | 60 | 150 | no_ion
0 | 1253.634 | 0.0434502 | 0.0003819 | 0 | 1.749922 | 1 | 60 | 150 | no_ion
0 | 1000.702 | 0.0435496 | 6.282388e-05 | 0 | 1.749922 | 1 | 60 | 150 | no_ion
0 | 790.0281 | 0.0436393 | -0.0002313 | 0 | 1.749922 | 1 | 60 | 150 | no_ion
0 | 628.811 | 0.0437627 | -0.0004866 | 0 | 1.749922 | 1 | 60 | 150 | no_ion
0 | 502.2321 | 0.0438562 | -0.0007367 | 0 | 1.749922 | 1 | 60 | 150 | no_ion
0 | 400.1524 | 0.0440754 | -0.0009807 | 0 | 1.749922 | 1 | 60 | 150 | no_ion
0 | 315.5048 | 0.0442211 | -0.0012371 | 0 | 1.749922 | 1 | 60 | 150 | no_ion
0 | 252.0161 | 0.044402 | -0.0014755 | 0 | 1.749922 | 1 | 60 | 150 | no_ion
0 | 200.3205 | 0.0446605 | -0.0017392 | 0 | 1.749922 | 1 | 60 | 150 | no_ion
0 | 158.0056 | 0.044877 | -0.0020204 | 0 | 1.749922 | 1 | 60 | 150 | no_ion
0 | 125.558 | 0.0452589 | -0.002293 | 0 | 1.749922 | 1 | 60 | 150 | no_ion
0 | 99.734 | 0.0456401 | -0.0025575 | 0 | 1.749922 | 1 | 60 | 150 | no_ion
0 | 79.44915 | 0.0460933 | -0.0027943 | 0 | 1.749922 | 1 | 60 | 150 | no_ion
0 | 62.91946 | 0.0466827 | -0.0029989 | 0 | 1.749922 | 1 | 60 | 150 | no_ion
0 | 49.86702 | 0.047299 | -0.0031308 | 0 | 1.749922 | 1 | 60 | 150 | no_ion
0 | 38.42213 | 0.0479647 | -0.0031896 | 0 | 1.749922 | 1 | 60 | 150 | no_ion
0 | 31.25 | 0.0484546 | -0.0031729 | 0 | 1.749922 | 1 | 60 | 150 | no_ion
0 | 24.93351 | 0.0489888 | -0.003086 | 0 | 1.749922 | 1 | 60 | 150 | no_ion
0 | 20.03205 | 0.0495971 | -0.0029526 | 0 | 1.749922 | 1 | 60 | 150 | no_ion
0 | 15.625 | 0.0501169 | -0.0027731 | 0 | 1.749922 | 1 | 60 | 150 | no_ion
0 | 12.46675 | 0.0504975 | -0.0025967 | 0 | 1.749922 | 1 | 60 | 150 | no_ion
0 | 9.9734 | 0.0508273 | -0.0024126 | 0 | 1.749922 | 1 | 60 | 150 | no_ion
0 | 7.971939 | 0.0511173 | -0.0022454 | 0 | 1.749922 | 1 | 60 | 150 | no_ion
0 | 6.351626 | 0.0513625 | -0.0020873 | 0 | 1.749922 | 1 | 60 | 150 | no_ion
0 | 5.013369 | 0.0518522 | -0.0019737 | 0 | 1.749922 | 1 | 60 | 150 | no_ion
0 | 3.985969 | 0.052136 | -0.0017557 | 0 | 1.749922 | 1 | 60 | 150 | no_ion
0 | 3.175813 | 0.0520959 | -0.0017388 | 0 | 1.749922 | 1 | 60 | 150 | no_ion
0 | 2.516103 | 0.0524177 | -0.0015605 | 0 | 1.749922 | 1 | 60 | 150 | no_ion
0 | 1.99553 | 0.0525673 | -0.0015078 | 0 | 1.749922 | 1 | 60 | 150 | no_ion
0 | 1.587906 | 0.0528769 | -0.001257 | 0 | 1.749922 | 1 | 60 | 150 | no_ion
0 | 1.258052 | 0.0531095 | -0.001438 | 0 | 1.749922 | 1 | 60 | 150 | no_ion
0 | 0.997765 | 0.053115 | -0.0012586 | 0 | 1.749922 | 1 | 60 | 150 | no_ion
0 | 0.7927448 | 0.0533492 | -0.0012725 | 0 | 1.749922 | 1 | 60 | 150 | no_ion
0 | 0.6290258 | 0.0533363 | -0.0011932 | 0 | 1.749922 | 1 | 60 | 150 | no_ion
0 | 0.4988825 | 0.0535333 | -0.0010341 | 0 | 1.749922 | 1 | 60 | 150 | no_ion
0 | 0.3985969 | 0.0539524 | -0.0007055 | 0 | 1.749922 | 1 | 60 | 150 | no_ion
0 | 0.316723 | 0.053645 | -0.0010985 | 0 | 1.749922 | 1 | 60 | 150 | no_ion
0 | 0.2514753 | 0.0540839 | -0.0011404 | 0 | 1.749922 | 1 | 60 | 150 | no_ion
0 | 0.1999787 | 0.0541143 | -0.0003601 | 0 | 1.749922 | 1 | 60 | 150 | no_ion
0 | 0.1587906 | 0.0541319 | -0.0009012 | 0 | 1.749922 | 1 | 60 | 150 | no_ion
0 | 0.1260081 | 0.0541225 | -0.0006077 | 0 | 1.749922 | 1 | 60 | 150 | no_ion
0 | 0.1001603 | 0.0543258 | -0.0007555 | 0 | 1.749922 | 1 | 60 | 150 | no_ion
0 | 0.0795031 | 0.0545385 | -0.0003199 | 0 | 1.749922 | 1 | 60 | 150 | no_ion
0 | 0.0631398 | 0.0544186 | -0.0003977 | 0 | 1.749922 | 1 | 60 | 150 | no_ion
0 | 0.050123 | 0.0541444 | 7.834008e-05 | 0 | 1.749922 | 1 | 60 | 150 | no_ion
0 | 0.0398326 | 0.0544698 | -0.0003163 | 0 | 1.749922 | 1 | 60 | 150 | no_ion
0 | 0.0316381 | 0.0541931 | -5.872875e-05 | 0 | 1.749922 | 1 | 60 | 150 | no_ion
0 | 0.025126 | 0.054217 | -0.0001606 | 0 | 1.749922 | 1 | 60 | 150 | no_ion
0 | 0.019957 | 0.0540794 | 4.540662e-05 | 0 | 1.749922 | 1 | 60 | 150 | no_ion
0 | 0.015849 | 0.0543843 | -0.0003335 | 0 | 1.749922 | 1 | 60 | 150 | no_ion
0 | 0.01259 | 0.0543001 | -9.96e-05 | 0 | 1.749922 | 1 | 60 | 150 | no_ion
0 | 0.0100006 | 0.0541589 | -8.821701e-05 | 0 | 1.749922 | 1 | 60 | 150 | no_ion
2 | 19980.47 | 0.0424148 | 0.0176736 | 0 | 1.74697695 | 1 | 60 | 150 | no_ion
2 | 15878.91 | 0.0423581 | 0.014009 | 0 | 1.74697695 | 1 | 60 | 150 | no_ion
2 | 12597.66 | 0.0423975 | 0.0110728 | 0 | 1.74697695 | 1 | 60 | 150 | no_ion
2 | 10019.53 | 0.0423737 | 0.0087394 | 0 | 1.74697695 | 1 | 60 | 150 | no_ion
2 | 7928.241 | 0.0423982 | 0.0068242 | 0 | 1.74697695 | 1 | 60 | 150 | no_ion
2 | 6307.871 | 0.0424546 | 0.0053531 | 0 | 1.74697695 | 1 | 60 | 150 | no_ion
2 | 5034.722 | 0.0424501 | 0.004169 | 0 | 1.74697695 | 1 | 60 | 150 | no_ion
2 | 3993.056 | 0.0424519 | 0.0031908 | 0 | 1.74697695 | 1 | 60 | 150 | no_ion
2 | 3144.055 | 0.0425305 | 0.0023676 | 0 | 1.74697695 | 1 | 60 | 150 | no_ion
2 | 2519.531 | 0.0425976 | 0.001749 | 0 | 1.74697695 | 1 | 60 | 150 | no_ion
2 | 2000.762 | 0.0426676 | 0.0012184 | 0 | 1.74697695 | 1 | 60 | 150 | no_ion
2 | 1580.669 | 0.0427232 | 0.0007648 | 0 | 1.74697695 | 1 | 60 | 150 | no_ion
2 | 1253.634 | 0.0428297 | 0.0003852 | 0 | 1.74697695 | 1 | 60 | 150 | no_ion
2 | 1000.702 | 0.0429539 | 6.612979e-05 | 0 | 1.74697695 | 1 | 60 | 150 | no_ion
2 | 790.0281 | 0.043039 | -0.0002352 | 0 | 1.74697695 | 1 | 60 | 150 | no_ion
2 | 628.811 | 0.0431137 | -0.0004912 | 0 | 1.74697695 | 1 | 60 | 150 | no_ion
2 | 502.2321 | 0.0432777 | -0.0007368 | 0 | 1.74697695 | 1 | 60 | 150 | no_ion
2 | 400.1524 | 0.0434218 | -0.0009786 | 0 | 1.74697695 | 1 | 60 | 150 | no_ion
2 | 315.5048 | 0.0435541 | -0.001234 | 0 | 1.74697695 | 1 | 60 | 150 | no_ion
2 | 252.0161 | 0.0437826 | -0.0014796 | 0 | 1.74697695 | 1 | 60 | 150 | no_ion
2 | 200.3205 | 0.0440145 | -0.0017454 | 0 | 1.74697695 | 1 | 60 | 150 | no_ion
2 | 158.0056 | 0.0443426 | -0.0020236 | 0 | 1.74697695 | 1 | 60 | 150 | no_ion
2 | 125.558 | 0.0446774 | -0.0023005 | 0 | 1.74697695 | 1 | 60 | 150 | no_ion
2 | 99.734 | 0.0451311 | -0.0025667 | 0 | 1.74697695 | 1 | 60 | 150 | no_ion
2 | 79.44915 | 0.0455973 | -0.0027982 | 0 | 1.74697695 | 1 | 60 | 150 | no_ion
2 | 62.91946 | 0.0460697 | -0.0030007 | 0 | 1.74697695 | 1 | 60 | 150 | no_ion
2 | 49.86702 | 0.0466419 | -0.0031242 | 0 | 1.74697695 | 1 | 60 | 150 | no_ion
2 | 38.42213 | 0.0473938 | -0.003179 | 0 | 1.74697695 | 1 | 60 | 150 | no_ion
2 | 31.25 | 0.0479291 | -0.0031544 | 0 | 1.74697695 | 1 | 60 | 150 | no_ion
2 | 24.93351 | 0.0485011 | -0.0030633 | 0 | 1.74697695 | 1 | 60 | 150 | no_ion
2 | 20.03205 | 0.0489847 | -0.002918 | 0 | 1.74697695 | 1 | 60 | 150 | no_ion
2 | 15.625 | 0.0494297 | -0.0027358 | 0 | 1.74697695 | 1 | 60 | 150 | no_ion
2 | 12.46675 | 0.0499119 | -0.0025467 | 0 | 1.74697695 | 1 | 60 | 150 | no_ion
2 | 9.9734 | 0.0502383 | -0.0023563 | 0 | 1.74697695 | 1 | 60 | 150 | no_ion
2 | 7.971939 | 0.0505354 | -0.0021895 | 0 | 1.74697695 | 1 | 60 | 150 | no_ion
2 | 6.351626 | 0.0508185 | -0.0020423 | 0 | 1.74697695 | 1 | 60 | 150 | no_ion
2 | 5.013369 | 0.0511926 | -0.0018696 | 0 | 1.74697695 | 1 | 60 | 150 | no_ion
2 | 3.985969 | 0.0514227 | -0.0018051 | 0 | 1.74697695 | 1 | 60 | 150 | no_ion
2 | 3.175813 | 0.0515808 | -0.0015468 | 0 | 1.74697695 | 1 | 60 | 150 | no_ion
2 | 2.516103 | 0.0518101 | -0.0015768 | 0 | 1.74697695 | 1 | 60 | 150 | no_ion
2 | 1.99553 | 0.0520799 | -0.0016021 | 0 | 1.74697695 | 1 | 60 | 150 | no_ion
2 | 1.587906 | 0.0522614 | -0.0013566 | 0 | 1.74697695 | 1 | 60 | 150 | no_ion
2 | 1.258052 | 0.0523657 | -0.0009957 | 0 | 1.74697695 | 1 | 60 | 150 | no_ion
2 | 0.997765 | 0.052428 | -0.0009976 | 0 | 1.74697695 | 1 | 60 | 150 | no_ion
2 | 0.7927448 | 0.0527226 | -0.0011236 | 0 | 1.74697695 | 1 | 60 | 150 | no_ion
2 | 0.6290258 | 0.0525242 | -0.0009172 | 0 | 1.74697695 | 1 | 60 | 150 | no_ion
2 | 0.4988825 | 0.0529623 | -0.000899 | 0 | 1.74697695 | 1 | 60 | 150 | no_ion
2 | 0.3985969 | 0.0528102 | -0.001055 | 0 | 1.74697695 | 1 | 60 | 150 | no_ion
2 | 0.316723 | 0.0531476 | -0.0008649 | 0 | 1.74697695 | 1 | 60 | 150 | no_ion
2 | 0.2514753 | 0.0530754 | -0.0007098 | 0 | 1.74697695 | 1 | 60 | 150 | no_ion
2 | 0.1999787 | 0.0531158 | -0.000775 | 0 | 1.74697695 | 1 | 60 | 150 | no_ion
2 | 0.1587906 | 0.0532597 | -0.0004058 | 0 | 1.74697695 | 1 | 60 | 150 | no_ion
2 | 0.1260081 | 0.0534594 | -0.0006627 | 0 | 1.74697695 | 1 | 60 | 150 | no_ion
2 | 0.1001603 | 0.053374 | -0.0002599 | 0 | 1.74697695 | 1 | 60 | 150 | no_ion
2 | 0.0795031 | 0.0535739 | -0.0005149 | 0 | 1.74697695 | 1 | 60 | 150 | no_ion
2 | 0.0631398 | 0.0535366 | -0.0001216 | 0 | 1.74697695 | 1 | 60 | 150 | no_ion
2 | 0.050123 | 0.0534232 | -0.0003047 | 0 | 1.74697695 | 1 | 60 | 150 | no_ion
2 | 0.0398326 | 0.0534411 | -5.123481e-05 | 0 | 1.74697695 | 1 | 60 | 150 | no_ion
2 | 0.0316381 | 0.0537831 | -1.518864e-05 | 0 | 1.74697695 | 1 | 60 | 150 | no_ion
2 | 0.025126 | 0.0535109 | -0.0001457 | 0 | 1.74697695 | 1 | 60 | 150 | no_ion
2 | 0.019957 | 0.0535816 | -0.0001841 | 0 | 1.74697695 | 1 | 60 | 150 | no_ion
2 | 0.015849 | 0.0535011 | -9.356443e-05 | 0 | 1.74697695 | 1 | 60 | 150 | no_ion
2 | 0.01259 | 0.0536974 | -8.80947e-05 | 0 | 1.74697695 | 1 | 60 | 150 | no_ion
2 | 0.0100006 | 0.0535161 | -0.0002285 | 0 | 1.74697695 | 1 | 60 | 150 | no_ion
4 | 19980.47 | 0.0425546 | 0.0176767 | 0 | 1.745344 | 1 | 60 | 150 | no_ion
4 | 15878.91 | 0.0425383 | 0.0140276 | 0 | 1.745344 | 1 | 60 | 150 | no_ion
4 | 12597.66 | 0.0425212 | 0.0110655 | 0 | 1.745344 | 1 | 60 | 150 | no_ion
4 | 10019.53 | 0.0425031 | 0.0087412 | 0 | 1.745344 | 1 | 60 | 150 | no_ion
4 | 7928.241 | 0.0425653 | 0.0068396 | 0 | 1.745344 | 1 | 60 | 150 | no_ion
4 | 6307.871 | 0.0425741 | 0.005347 | 0 | 1.745344 | 1 | 60 | 150 | no_ion
4 | 5034.722 | 0.0426136 | 0.004164 | 0 | 1.745344 | 1 | 60 | 150 | no_ion
4 | 3993.056 | 0.0426282 | 0.0031826 | 0 | 1.745344 | 1 | 60 | 150 | no_ion
4 | 3144.055 | 0.0426487 | 0.002362 | 0 | 1.745344 | 1 | 60 | 150 | no_ion
4 | 2519.531 | 0.0427432 | 0.0017451 | 0 | 1.745344 | 1 | 60 | 150 | no_ion
4 | 2000.762 | 0.0428363 | 0.00121 | 0 | 1.745344 | 1 | 60 | 150 | no_ion
4 | 1580.669 | 0.0429104 | 0.0007595 | 0 | 1.745344 | 1 | 60 | 150 | no_ion
4 | 1253.634 | 0.042989 | 0.0003774 | 0 | 1.745344 | 1 | 60 | 150 | no_ion
4 | 1000.702 | 0.0431212 | 5.441902e-05 | 0 | 1.745344 | 1 | 60 | 150 | no_ion
4 | 790.0281 | 0.0432197 | -0.0002425 | 0 | 1.745344 | 1 | 60 | 150 | no_ion
4 | 628.811 | 0.0433271 | -0.0005004 | 0 | 1.745344 | 1 | 60 | 150 | no_ion
4 | 502.2321 | 0.0433689 | -0.0007396 | 0 | 1.745344 | 1 | 60 | 150 | no_ion
4 | 400.1524 | 0.0435598 | -0.0009871 | 0 | 1.745344 | 1 | 60 | 150 | no_ion
4 | 315.5048 | 0.043727 | -0.0012455 | 0 | 1.745344 | 1 | 60 | 150 | no_ion
4 | 252.0161 | 0.0439731 | -0.0014913 | 0 | 1.745344 | 1 | 60 | 150 | no_ion
4 | 200.3205 | 0.0441818 | -0.0017545 | 0 | 1.745344 | 1 | 60 | 150 | no_ion
4 | 158.0056 | 0.0445014 | -0.0020401 | 0 | 1.745344 | 1 | 60 | 150 | no_ion
4 | 125.558 | 0.0448131 | -0.0023152 | 0 | 1.745344 | 1 | 60 | 150 | no_ion
4 | 99.734 | 0.0452446 | -0.0025722 | 0 | 1.745344 | 1 | 60 | 150 | no_ion
4 | 79.44915 | 0.0457205 | -0.0028109 | 0 | 1.745344 | 1 | 60 | 150 | no_ion
4 | 62.91946 | 0.0462443 | -0.0030137 | 0 | 1.745344 | 1 | 60 | 150 | no_ion
4 | 49.86702 | 0.0467984 | -0.003135 | 0 | 1.745344 | 1 | 60 | 150 | no_ion
4 | 38.42213 | 0.0475426 | -0.0031797 | 0 | 1.745344 | 1 | 60 | 150 | no_ion
4 | 31.25 | 0.0480803 | -0.003152 | 0 | 1.745344 | 1 | 60 | 150 | no_ion
4 | 24.93351 | 0.0486324 | -0.0030511 | 0 | 1.745344 | 1 | 60 | 150 | no_ion
4 | 20.03205 | 0.0491838 | -0.0029106 | 0 | 1.745344 | 1 | 60 | 150 | no_ion
4 | 15.625 | 0.0496656 | -0.0027206 | 0 | 1.745344 | 1 | 60 | 150 | no_ion
4 | 12.46675 | 0.0500018 | -0.0025295 | 0 | 1.745344 | 1 | 60 | 150 | no_ion
4 | 9.9734 | 0.0503485 | -0.0023544 | 0 | 1.745344 | 1 | 60 | 150 | no_ion
4 | 7.971939 | 0.0507 | -0.0021812 | 0 | 1.745344 | 1 | 60 | 150 | no_ion
4 | 6.351626 | 0.0510226 | -0.0020079 | 0 | 1.745344 | 1 | 60 | 150 | no_ion
4 | 5.013369 | 0.0512607 | -0.0018941 | 0 | 1.745344 | 1 | 60 | 150 | no_ion
4 | 3.985969 | 0.0515199 | -0.0017293 | 0 | 1.745344 | 1 | 60 | 150 | no_ion
4 | 3.175813 | 0.0517252 | -0.0016578 | 0 | 1.745344 | 1 | 60 | 150 | no_ion
4 | 2.516103 | 0.0520083 | -0.0015465 | 0 | 1.745344 | 1 | 60 | 150 | no_ion
4 | 1.99553 | 0.0519434 | -0.0013736 | 0 | 1.745344 | 1 | 60 | 150 | no_ion
4 | 1.587906 | 0.0522496 | -0.0012526 | 0 | 1.745344 | 1 | 60 | 150 | no_ion
4 | 1.258052 | 0.0523538 | -0.0010835 | 0 | 1.745344 | 1 | 60 | 150 | no_ion
4 | 0.997765 | 0.0524503 | -0.0011106 | 0 | 1.745344 | 1 | 60 | 150 | no_ion
4 | 0.7927448 | 0.0528587 | -0.001068 | 0 | 1.745344 | 1 | 60 | 150 | no_ion
4 | 0.6290258 | 0.0530367 | -0.0010492 | 0 | 1.745344 | 1 | 60 | 150 | no_ion
4 | 0.4988825 | 0.052938 | -0.0009415 | 0 | 1.745344 | 1 | 60 | 150 | no_ion
4 | 0.3985969 | 0.0531583 | -0.0007299 | 0 | 1.745344 | 1 | 60 | 150 | no_ion
4 | 0.316723 | 0.0532672 | -0.0009273 | 0 | 1.745344 | 1 | 60 | 150 | no_ion
4 | 0.2514753 | 0.0533211 | -0.0007635 | 0 | 1.745344 | 1 | 60 | 150 | no_ion
4 | 0.1999787 | 0.0535561 | -0.0006493 | 0 | 1.745344 | 1 | 60 | 150 | no_ion
4 | 0.1587906 | 0.0534384 | -0.0007265 | 0 | 1.745344 | 1 | 60 | 150 | no_ion
4 | 0.1260081 | 0.0533898 | -0.0004539 | 0 | 1.745344 | 1 | 60 | 150 | no_ion
4 | 0.1001603 | 0.0535192 | -0.0004304 | 0 | 1.745344 | 1 | 60 | 150 | no_ion
4 | 0.0795031 | 0.0533965 | -0.0002414 | 0 | 1.745344 | 1 | 60 | 150 | no_ion
4 | 0.0631398 | 0.0536494 | -0.0002852 | 0 | 1.745344 | 1 | 60 | 150 | no_ion
4 | 0.050123 | 0.0532564 | -0.0003473 | 0 | 1.745344 | 1 | 60 | 150 | no_ion
4 | 0.0398326 | 0.0537048 | -8.386714e-05 | 0 | 1.745344 | 1 | 60 | 150 | no_ion
4 | 0.0316381 | 0.0534093 | -0.0002701 | 0 | 1.745344 | 1 | 60 | 150 | no_ion
4 | 0.025126 | 0.053562 | -0.0003158 | 0 | 1.745344 | 1 | 60 | 150 | no_ion
4 | 0.019957 | 0.0534437 | -2.495886e-05 | 0 | 1.745344 | 1 | 60 | 150 | no_ion
4 | 0.015849 | 0.0535259 | 0.0001138 | 0 | 1.745344 | 1 | 60 | 150 | no_ion
4 | 0.01259 | 0.0536671 | -0.0001454 | 0 | 1.745344 | 1 | 60 | 150 | no_ion
4 | 0.0100006 | 0.0536242 | 7.514632e-06 | 0 | 1.745344 | 1 | 60 | 150 | no_ion
6 | 19980.47 | 0.0422815 | 0.0176617 | 0 | 1.745652 | 1 | 60 | 150 | no_ion
6 | 15878.91 | 0.042276 | 0.0139987 | 0 | 1.745652 | 1 | 60 | 150 | no_ion
6 | 12597.66 | 0.0422756 | 0.0110642 | 0 | 1.745652 | 1 | 60 | 150 | no_ion
6 | 10019.53 | 0.042282 | 0.0087331 | 0 | 1.745652 | 1 | 60 | 150 | no_ion
6 | 7928.241 | 0.0422699 | 0.0068208 | 0 | 1.745652 | 1 | 60 | 150 | no_ion
6 | 6307.871 | 0.0423142 | 0.0053384 | 0 | 1.745652 | 1 | 60 | 150 | no_ion
6 | 5034.722 | 0.0423291 | 0.0041635 | 0 | 1.745652 | 1 | 60 | 150 | no_ion
6 | 3993.056 | 0.0424139 | 0.0031827 | 0 | 1.745652 | 1 | 60 | 150 | no_ion
6 | 3144.055 | 0.042447 | 0.0023637 | 0 | 1.745652 | 1 | 60 | 150 | no_ion
6 | 2519.531 | 0.0425897 | 0.0017428 | 0 | 1.745652 | 1 | 60 | 150 | no_ion
6 | 2000.762 | 0.0425934 | 0.0012104 | 0 | 1.745652 | 1 | 60 | 150 | no_ion
6 | 1580.669 | 0.0426062 | 0.0007575 | 0 | 1.745652 | 1 | 60 | 150 | no_ion
6 | 1253.634 | 0.0427257 | 0.00038 | 0 | 1.745652 | 1 | 60 | 150 | no_ion
6 | 1000.702 | 0.0427921 | 5.930454e-05 | 0 | 1.745652 | 1 | 60 | 150 | no_ion
6 | 790.0281 | 0.0429217 | -0.000242 | 0 | 1.745652 | 1 | 60 | 150 | no_ion
6 | 628.811 | 0.0429887 | -0.0004994 | 0 | 1.745652 | 1 | 60 | 150 | no_ion
6 | 502.2321 | 0.0431232 | -0.0007468 | 0 | 1.745652 | 1 | 60 | 150 | no_ion
6 | 400.1524 | 0.0432996 | -0.0009899 | 0 | 1.745652 | 1 | 60 | 150 | no_ion
6 | 315.5048 | 0.0434881 | -0.0012506 | 0 | 1.745652 | 1 | 60 | 150 | no_ion
6 | 252.0161 | 0.0436866 | -0.0014911 | 0 | 1.745652 | 1 | 60 | 150 | no_ion
6 | 200.3205 | 0.0439539 | -0.0017609 | 0 | 1.745652 | 1 | 60 | 150 | no_ion
6 | 158.0056 | 0.0442584 | -0.0020439 | 0 | 1.745652 | 1 | 60 | 150 | no_ion
6 | 125.558 | 0.0445725 | -0.0023173 | 0 | 1.745652 | 1 | 60 | 150 | no_ion
6 | 99.734 | 0.0450051 | -0.0025819 | 0 | 1.745652 | 1 | 60 | 150 | no_ion
6 | 79.44915 | 0.0454719 | -0.0028179 | 0 | 1.745652 | 1 | 60 | 150 | no_ion
6 | 62.91946 | 0.0461098 | -0.0030125 | 0 | 1.745652 | 1 | 60 | 150 | no_ion
6 | 49.86702 | 0.0466237 | -0.003131 | 0 | 1.745652 | 1 | 60 | 150 | no_ion
6 | 38.42213 | 0.0472786 | -0.0031858 | 0 | 1.745652 | 1 | 60 | 150 | no_ion
6 | 31.25 | 0.0478395 | -0.0031545 | 0 | 1.745652 | 1 | 60 | 150 | no_ion
6 | 24.93351 | 0.0483728 | -0.0030502 | 0 | 1.745652 | 1 | 60 | 150 | no_ion
6 | 20.03205 | 0.0488897 | -0.0029142 | 0 | 1.745652 | 1 | 60 | 150 | no_ion
6 | 15.625 | 0.0493754 | -0.002725 | 0 | 1.745652 | 1 | 60 | 150 | no_ion
6 | 12.46675 | 0.0497675 | -0.0025272 | 0 | 1.745652 | 1 | 60 | 150 | no_ion
6 | 9.9734 | 0.0500968 | -0.0023323 | 0 | 1.745652 | 1 | 60 | 150 | no_ion
6 | 7.971939 | 0.050418 | -0.0021575 | 0 | 1.745652 | 1 | 60 | 150 | no_ion
6 | 6.351626 | 0.0506755 | -0.0020111 | 0 | 1.745652 | 1 | 60 | 150 | no_ion
6 | 5.013369 | 0.0510239 | -0.0018306 | 0 | 1.745652 | 1 | 60 | 150 | no_ion
6 | 3.985969 | 0.0511572 | -0.0017156 | 0 | 1.745652 | 1 | 60 | 150 | no_ion
6 | 3.175813 | 0.0514725 | -0.001629 | 0 | 1.745652 | 1 | 60 | 150 | no_ion
6 | 2.516103 | 0.0515546 | -0.0015485 | 0 | 1.745652 | 1 | 60 | 150 | no_ion
6 | 1.99553 | 0.0518063 | -0.0013821 | 0 | 1.745652 | 1 | 60 | 150 | no_ion
6 | 1.587906 | 0.0520734 | -0.0013129 | 0 | 1.745652 | 1 | 60 | 150 | no_ion
6 | 1.258052 | 0.0520315 | -0.00112 | 0 | 1.745652 | 1 | 60 | 150 | no_ion
6 | 0.997765 | 0.0523825 | -0.0009669 | 0 | 1.745652 | 1 | 60 | 150 | no_ion
6 | 0.7927448 | 0.0522677 | -0.0009458 | 0 | 1.745652 | 1 | 60 | 150 | no_ion
6 | 0.6290258 | 0.0524211 | -0.0009946 | 0 | 1.745652 | 1 | 60 | 150 | no_ion
6 | 0.4988825 | 0.0526747 | -0.0009277 | 0 | 1.745652 | 1 | 60 | 150 | no_ion
6 | 0.3985969 | 0.0526626 | -0.0006726 | 0 | 1.745652 | 1 | 60 | 150 | no_ion
6 | 0.316723 | 0.0527833 | -0.0007102 | 0 | 1.745652 | 1 | 60 | 150 | no_ion
6 | 0.2514753 | 0.0528857 | -0.0007824 | 0 | 1.745652 | 1 | 60 | 150 | no_ion
6 | 0.1999787 | 0.0531772 | -0.0006228 | 0 | 1.745652 | 1 | 60 | 150 | no_ion
6 | 0.1587906 | 0.0531043 | -0.0003971 | 0 | 1.745652 | 1 | 60 | 150 | no_ion
6 | 0.1260081 | 0.0531481 | -0.0003552 | 0 | 1.745652 | 1 | 60 | 150 | no_ion
6 | 0.1001603 | 0.0530417 | -0.0004318 | 0 | 1.745652 | 1 | 60 | 150 | no_ion
6 | 0.0795031 | 0.0534267 | -0.0004164 | 0 | 1.745652 | 1 | 60 | 150 | no_ion
6 | 0.0631398 | 0.0532206 | -0.0004773 | 0 | 1.745652 | 1 | 60 | 150 | no_ion
6 | 0.050123 | 0.0533068 | -0.0001079 | 0 | 1.745652 | 1 | 60 | 150 | no_ion
6 | 0.0398326 | 0.0534526 | -0.0001437 | 0 | 1.745652 | 1 | 60 | 150 | no_ion
6 | 0.0316381 | 0.0529699 | -0.0002443 | 0 | 1.745652 | 1 | 60 | 150 | no_ion
6 | 0.025126 | 0.0532484 | -8.03177e-05 | 0 | 1.745652 | 1 | 60 | 150 | no_ion
6 | 0.019957 | 0.0533548 | -0.000123 | 0 | 1.745652 | 1 | 60 | 150 | no_ion
6 | 0.015849 | 0.0532167 | 1.472564e-05 | 0 | 1.745652 | 1 | 60 | 150 | no_ion
6 | 0.01259 | 0.0533697 | 0.0001042 | 0 | 1.745652 | 1 | 60 | 150 | no_ion
6 | 0.0100006 | 0.0530245 | -0.0001916 | 0 | 1.745652 | 1 | 60 | 150 | no_ion