## Sheet1
Time(h) | Freq | Zreal | Zimag | ppm | mean_voltage | current | temperature | flow | Label
0 | 19980.47 | 0.0421946 | 0.0176796 | 0 | 1.74489 | 1 | 60 | 150 | no_ion
0 | 15878.91 | 0.0421636 | 0.0140094 | 0 | 1.74489 | 1 | 60 | 150 | no_ion
0 | 12597.66 | 0.0421423 | 0.0110626 | 0 | 1.74489 | 1 | 60 | 150 | no_ion
0 | 10019.53 | 0.0421694 | 0.0087269 | 0 | 1.74489 | 1 | 60 | 150 | no_ion
0 | 7928.241 | 0.0421868 | 0.0068325 | 0 | 1.74489 | 1 | 60 | 150 | no_ion
0 | 6307.871 | 0.0421857 | 0.0053365 | 0 | 1.74489 | 1 | 60 | 150 | no_ion
0 | 5034.722 | 0.0422657 | 0.0041616 | 0 | 1.74489 | 1 | 60 | 150 | no_ion
0 | 3993.056 | 0.0422844 | 0.0031812 | 0 | 1.74489 | 1 | 60 | 150 | no_ion
0 | 3144.055 | 0.0423068 | 0.0023667 | 0 | 1.74489 | 1 | 60 | 150 | no_ion
0 | 2519.531 | 0.042332 | 0.0017444 | 0 | 1.74489 | 1 | 60 | 150 | no_ion
0 | 2000.762 | 0.0424156 | 0.001211 | 0 | 1.74489 | 1 | 60 | 150 | no_ion
0 | 1580.669 | 0.0424953 | 0.0007575 | 0 | 1.74489 | 1 | 60 | 150 | no_ion
0 | 1253.634 | 0.0425913 | 0.000377 | 0 | 1.74489 | 1 | 60 | 150 | no_ion
0 | 1000.702 | 0.0426758 | 5.613652e-05 | 0 | 1.74489 | 1 | 60 | 150 | no_ion
0 | 790.0281 | 0.0427825 | -0.0002421 | 0 | 1.74489 | 1 | 60 | 150 | no_ion
0 | 628.811 | 0.0429288 | -0.0004998 | 0 | 1.74489 | 1 | 60 | 150 | no_ion
0 | 502.2321 | 0.0430148 | -0.0007478 | 0 | 1.74489 | 1 | 60 | 150 | no_ion
0 | 400.1524 | 0.0431581 | -0.0009879 | 0 | 1.74489 | 1 | 60 | 150 | no_ion
0 | 315.5048 | 0.0433594 | -0.0012525 | 0 | 1.74489 | 1 | 60 | 150 | no_ion
0 | 252.0161 | 0.043503 | -0.0014995 | 0 | 1.74489 | 1 | 60 | 150 | no_ion
0 | 200.3205 | 0.0438112 | -0.001768 | 0 | 1.74489 | 1 | 60 | 150 | no_ion
0 | 158.0056 | 0.0441215 | -0.0020492 | 0 | 1.74489 | 1 | 60 | 150 | no_ion
0 | 125.558 | 0.0444603 | -0.0023319 | 0 | 1.74489 | 1 | 60 | 150 | no_ion
0 | 99.734 | 0.0448555 | -0.0025932 | 0 | 1.74489 | 1 | 60 | 150 | no_ion
0 | 79.44915 | 0.0453065 | -0.0028282 | 0 | 1.74489 | 1 | 60 | 150 | no_ion
0 | 62.91946 | 0.0459063 | -0.0030269 | 0 | 1.74489 | 1 | 60 | 150 | no_ion
0 | 49.86702 | 0.0464742 | -0.0031436 | 0 | 1.74489 | 1 | 60 | 150 | no_ion
0 | 38.42213 | 0.0471539 | -0.0031908 | 0 | 1.74489 | 1 | 60 | 150 | no_ion
0 | 31.25 | 0.0476172 | -0.0031551 | 0 | 1.74489 | 1 | 60 | 150 | no_ion
0 | 24.93351 | 0.0481536 | -0.003051 | 0 | 1.74489 | 1 | 60 | 150 | no_ion
0 | 20.03205 | 0.0487851 | -0.0029052 | 0 | 1.74489 | 1 | 60 | 150 | no_ion
0 | 15.625 | 0.0492482 | -0.0027161 | 0 | 1.74489 | 1 | 60 | 150 | no_ion
0 | 12.46675 | 0.0495525 | -0.0025334 | 0 | 1.74489 | 1 | 60 | 150 | no_ion
0 | 9.9734 | 0.0499314 | -0.0023337 | 0 | 1.74489 | 1 | 60 | 150 | no_ion
0 | 7.971939 | 0.050262 | -0.0021568 | 0 | 1.74489 | 1 | 60 | 150 | no_ion
0 | 6.351626 | 0.050572 | -0.0019684 | 0 | 1.74489 | 1 | 60 | 150 | no_ion
0 | 5.013369 | 0.050905 | -0.0018238 | 0 | 1.74489 | 1 | 60 | 150 | no_ion
0 | 3.985969 | 0.0510888 | -0.0016957 | 0 | 1.74489 | 1 | 60 | 150 | no_ion
0 | 3.175813 | 0.0512845 | -0.0015072 | 0 | 1.74489 | 1 | 60 | 150 | no_ion
0 | 2.516103 | 0.0514598 | -0.0014671 | 0 | 1.74489 | 1 | 60 | 150 | no_ion
0 | 1.99553 | 0.0517039 | -0.0014031 | 0 | 1.74489 | 1 | 60 | 150 | no_ion
0 | 1.587906 | 0.0518257 | -0.0012807 | 0 | 1.74489 | 1 | 60 | 150 | no_ion
0 | 1.258052 | 0.0519239 | -0.0011031 | 0 | 1.74489 | 1 | 60 | 150 | no_ion
0 | 0.997765 | 0.0521722 | -0.001053 | 0 | 1.74489 | 1 | 60 | 150 | no_ion
0 | 0.7927448 | 0.052286 | -0.0011249 | 0 | 1.74489 | 1 | 60 | 150 | no_ion
0 | 0.6290258 | 0.0525423 | -0.0009074 | 0 | 1.74489 | 1 | 60 | 150 | no_ion
0 | 0.4988825 | 0.0525423 | -0.0008383 | 0 | 1.74489 | 1 | 60 | 150 | no_ion
0 | 0.3985969 | 0.0526034 | -0.0006423 | 0 | 1.74489 | 1 | 60 | 150 | no_ion
0 | 0.316723 | 0.0528525 | -0.0007919 | 0 | 1.74489 | 1 | 60 | 150 | no_ion
0 | 0.2514753 | 0.0527702 | -0.000818 | 0 | 1.74489 | 1 | 60 | 150 | no_ion
0 | 0.1999787 | 0.0527786 | -0.0006716 | 0 | 1.74489 | 1 | 60 | 150 | no_ion
0 | 0.1587906 | 0.0527188 | -0.0005694 | 0 | 1.74489 | 1 | 60 | 150 | no_ion
0 | 0.1260081 | 0.0533147 | -0.0003484 | 0 | 1.74489 | 1 | 60 | 150 | no_ion
0 | 0.1001603 | 0.0527136 | -5.241586e-05 | 0 | 1.74489 | 1 | 60 | 150 | no_ion
0 | 0.0795031 | 0.0531976 | -0.0001704 | 0 | 1.74489 | 1 | 60 | 150 | no_ion
0 | 0.0631398 | 0.0532411 | -0.000484 | 0 | 1.74489 | 1 | 60 | 150 | no_ion
0 | 0.050123 | 0.053271 | -0.0002975 | 0 | 1.74489 | 1 | 60 | 150 | no_ion
0 | 0.0398326 | 0.0532258 | -0.0001898 | 0 | 1.74489 | 1 | 60 | 150 | no_ion
0 | 0.0316381 | 0.0529164 | -0.0002817 | 0 | 1.74489 | 1 | 60 | 150 | no_ion
0 | 0.025126 | 0.05329 | -5.923838e-05 | 0 | 1.74489 | 1 | 60 | 150 | no_ion
0 | 0.019957 | 0.0531751 | -8.129975e-05 | 0 | 1.74489 | 1 | 60 | 150 | no_ion
0 | 0.015849 | 0.0532234 | -0.0004485 | 0 | 1.74489 | 1 | 60 | 150 | no_ion
0 | 0.01259 | 0.0530765 | -0.0002197 | 0 | 1.74489 | 1 | 60 | 150 | no_ion
0 | 0.0100006 | 0.0528511 | -0.0002505 | 0 | 1.74489 | 1 | 60 | 150 | no_ion
2 | 19980.47 | 0.0422116 | 0.0176856 | 0 | 1.74497 | 1 | 60 | 150 | no_ion
2 | 15878.91 | 0.0422122 | 0.014013 | 0 | 1.74497 | 1 | 60 | 150 | no_ion
2 | 12597.66 | 0.042151 | 0.0110688 | 0 | 1.74497 | 1 | 60 | 150 | no_ion
2 | 10019.53 | 0.0421879 | 0.0087418 | 0 | 1.74497 | 1 | 60 | 150 | no_ion
2 | 7928.241 | 0.0422426 | 0.006828 | 0 | 1.74497 | 1 | 60 | 150 | no_ion
2 | 6307.871 | 0.042261 | 0.005353 | 0 | 1.74497 | 1 | 60 | 150 | no_ion
2 | 5034.722 | 0.042259 | 0.0041636 | 0 | 1.74497 | 1 | 60 | 150 | no_ion
2 | 3993.056 | 0.0423382 | 0.0031835 | 0 | 1.74497 | 1 | 60 | 150 | no_ion
2 | 3144.055 | 0.0423529 | 0.0023667 | 0 | 1.74497 | 1 | 60 | 150 | no_ion
2 | 2519.531 | 0.0424537 | 0.0017419 | 0 | 1.74497 | 1 | 60 | 150 | no_ion
2 | 2000.762 | 0.0424187 | 0.0012103 | 0 | 1.74497 | 1 | 60 | 150 | no_ion
2 | 1580.669 | 0.0425423 | 0.0007574 | 0 | 1.74497 | 1 | 60 | 150 | no_ion
2 | 1253.634 | 0.0426394 | 0.0003773 | 0 | 1.74497 | 1 | 60 | 150 | no_ion
2 | 1000.702 | 0.0427206 | 5.486135e-05 | 0 | 1.74497 | 1 | 60 | 150 | no_ion
2 | 790.0281 | 0.0428809 | -0.0002479 | 0 | 1.74497 | 1 | 60 | 150 | no_ion
2 | 628.811 | 0.0429327 | -0.000504 | 0 | 1.74497 | 1 | 60 | 150 | no_ion
2 | 502.2321 | 0.0430272 | -0.0007526 | 0 | 1.74497 | 1 | 60 | 150 | no_ion
2 | 400.1524 | 0.0432321 | -0.0009945 | 0 | 1.74497 | 1 | 60 | 150 | no_ion
2 | 315.5048 | 0.0434509 | -0.0012544 | 0 | 1.74497 | 1 | 60 | 150 | no_ion
2 | 252.0161 | 0.0435827 | -0.0015005 | 0 | 1.74497 | 1 | 60 | 150 | no_ion
2 | 200.3205 | 0.0438537 | -0.0017661 | 0 | 1.74497 | 1 | 60 | 150 | no_ion
2 | 158.0056 | 0.0441228 | -0.0020543 | 0 | 1.74497 | 1 | 60 | 150 | no_ion
2 | 125.558 | 0.0444601 | -0.0023325 | 0 | 1.74497 | 1 | 60 | 150 | no_ion
2 | 99.734 | 0.0449381 | -0.0025958 | 0 | 1.74497 | 1 | 60 | 150 | no_ion
2 | 79.44915 | 0.0454089 | -0.0028304 | 0 | 1.74497 | 1 | 60 | 150 | no_ion
2 | 62.91946 | 0.0459463 | -0.003023 | 0 | 1.74497 | 1 | 60 | 150 | no_ion
2 | 49.86702 | 0.0464884 | -0.0031443 | 0 | 1.74497 | 1 | 60 | 150 | no_ion
2 | 38.42213 | 0.0471764 | -0.0031907 | 0 | 1.74497 | 1 | 60 | 150 | no_ion
2 | 31.25 | 0.0477104 | -0.0031582 | 0 | 1.74497 | 1 | 60 | 150 | no_ion
2 | 24.93351 | 0.0482948 | -0.0030467 | 0 | 1.74497 | 1 | 60 | 150 | no_ion
2 | 20.03205 | 0.0488007 | -0.0029066 | 0 | 1.74497 | 1 | 60 | 150 | no_ion
2 | 15.625 | 0.0491881 | -0.002711 | 0 | 1.74497 | 1 | 60 | 150 | no_ion
2 | 12.46675 | 0.0496111 | -0.0025214 | 0 | 1.74497 | 1 | 60 | 150 | no_ion
2 | 9.9734 | 0.0499981 | -0.0023359 | 0 | 1.74497 | 1 | 60 | 150 | no_ion
2 | 7.971939 | 0.0503432 | -0.0021768 | 0 | 1.74497 | 1 | 60 | 150 | no_ion
2 | 6.351626 | 0.0506426 | -0.0020026 | 0 | 1.74497 | 1 | 60 | 150 | no_ion
2 | 5.013369 | 0.0509129 | -0.0018295 | 0 | 1.74497 | 1 | 60 | 150 | no_ion
2 | 3.985969 | 0.0510739 | -0.001658 | 0 | 1.74497 | 1 | 60 | 150 | no_ion
2 | 3.175813 | 0.0512152 | -0.0015483 | 0 | 1.74497 | 1 | 60 | 150 | no_ion
2 | 2.516103 | 0.0516023 | -0.0013851 | 0 | 1.74497 | 1 | 60 | 150 | no_ion
2 | 1.99553 | 0.051812 | -0.0013575 | 0 | 1.74497 | 1 | 60 | 150 | no_ion
2 | 1.587906 | 0.0519894 | -0.0013537 | 0 | 1.74497 | 1 | 60 | 150 | no_ion
2 | 1.258052 | 0.0520972 | -0.001136 | 0 | 1.74497 | 1 | 60 | 150 | no_ion
2 | 0.997765 | 0.0522718 | -0.0009516 | 0 | 1.74497 | 1 | 60 | 150 | no_ion
2 | 0.7927448 | 0.052338 | -0.0012004 | 0 | 1.74497 | 1 | 60 | 150 | no_ion
2 | 0.6290258 | 0.0524042 | -0.0009761 | 0 | 1.74497 | 1 | 60 | 150 | no_ion
2 | 0.4988825 | 0.0526886 | -0.000549 | 0 | 1.74497 | 1 | 60 | 150 | no_ion
2 | 0.3985969 | 0.052722 | -0.000888 | 0 | 1.74497 | 1 | 60 | 150 | no_ion
2 | 0.316723 | 0.0529952 | -0.0005825 | 0 | 1.74497 | 1 | 60 | 150 | no_ion
2 | 0.2514753 | 0.0529904 | -0.0006689 | 0 | 1.74497 | 1 | 60 | 150 | no_ion
2 | 0.1999787 | 0.0531335 | -0.000631 | 0 | 1.74497 | 1 | 60 | 150 | no_ion
2 | 0.1587906 | 0.0533972 | -0.0004974 | 0 | 1.74497 | 1 | 60 | 150 | no_ion
2 | 0.1260081 | 0.0528732 | -0.00036 | 0 | 1.74497 | 1 | 60 | 150 | no_ion
2 | 0.1001603 | 0.0528285 | -0.0002679 | 0 | 1.74497 | 1 | 60 | 150 | no_ion
2 | 0.0795031 | 0.0531658 | -0.0002762 | 0 | 1.74497 | 1 | 60 | 150 | no_ion
2 | 0.0631398 | 0.0528402 | -0.0002108 | 0 | 1.74497 | 1 | 60 | 150 | no_ion
2 | 0.050123 | 0.0532505 | -0.0002135 | 0 | 1.74497 | 1 | 60 | 150 | no_ion
2 | 0.0398326 | 0.0534923 | -0.0002182 | 0 | 1.74497 | 1 | 60 | 150 | no_ion
2 | 0.0316381 | 0.0530953 | -0.0002233 | 0 | 1.74497 | 1 | 60 | 150 | no_ion
2 | 0.025126 | 0.0533591 | -0.0001056 | 0 | 1.74497 | 1 | 60 | 150 | no_ion
2 | 0.019957 | 0.0531133 | -0.0003365 | 0 | 1.74497 | 1 | 60 | 150 | no_ion
2 | 0.015849 | 0.0532977 | 0.0001047 | 0 | 1.74497 | 1 | 60 | 150 | no_ion
2 | 0.01259 | 0.0533394 | -0.0003328 | 0 | 1.74497 | 1 | 60 | 150 | no_ion
2 | 0.0100006 | 0.0533953 | -0.0001526 | 0 | 1.74497 | 1 | 60 | 150 | no_ion
4 | 19980.47 | 0.0419763 | 0.0175454 | 0 | 1.744683 | 1 | 60 | 150 | no_ion
4 | 15878.91 | 0.0419297 | 0.0139089 | 0 | 1.744683 | 1 | 60 | 150 | no_ion
4 | 12597.66 | 0.0419664 | 0.0109826 | 0 | 1.744683 | 1 | 60 | 150 | no_ion
4 | 10019.53 | 0.0419571 | 0.0086737 | 0 | 1.744683 | 1 | 60 | 150 | no_ion
4 | 7928.241 | 0.0419767 | 0.0067902 | 0 | 1.744683 | 1 | 60 | 150 | no_ion
4 | 6307.871 | 0.0420158 | 0.0053103 | 0 | 1.744683 | 1 | 60 | 150 | no_ion
4 | 5034.722 | 0.0420502 | 0.0041345 | 0 | 1.744683 | 1 | 60 | 150 | no_ion
4 | 3993.056 | 0.0420318 | 0.0031604 | 0 | 1.744683 | 1 | 60 | 150 | no_ion
4 | 3144.055 | 0.0421569 | 0.0023467 | 0 | 1.744683 | 1 | 60 | 150 | no_ion
4 | 2519.531 | 0.0422578 | 0.0017281 | 0 | 1.744683 | 1 | 60 | 150 | no_ion
4 | 2000.762 | 0.0423181 | 0.0011982 | 0 | 1.744683 | 1 | 60 | 150 | no_ion
4 | 1580.669 | 0.0424027 | 0.0007453 | 0 | 1.744683 | 1 | 60 | 150 | no_ion
4 | 1253.634 | 0.0424584 | 0.0003687 | 0 | 1.744683 | 1 | 60 | 150 | no_ion
4 | 1000.702 | 0.0425664 | 5.117096e-05 | 0 | 1.744683 | 1 | 60 | 150 | no_ion
4 | 790.0281 | 0.042696 | -0.0002516 | 0 | 1.744683 | 1 | 60 | 150 | no_ion
4 | 628.811 | 0.04279 | -0.0005109 | 0 | 1.744683 | 1 | 60 | 150 | no_ion
4 | 502.2321 | 0.0428984 | -0.0007502 | 0 | 1.744683 | 1 | 60 | 150 | no_ion
4 | 400.1524 | 0.0430603 | -0.0009973 | 0 | 1.744683 | 1 | 60 | 150 | no_ion
4 | 315.5048 | 0.0432189 | -0.0012562 | 0 | 1.744683 | 1 | 60 | 150 | no_ion
4 | 252.0161 | 0.0434219 | -0.0015066 | 0 | 1.744683 | 1 | 60 | 150 | no_ion
4 | 200.3205 | 0.0436739 | -0.0017759 | 0 | 1.744683 | 1 | 60 | 150 | no_ion
4 | 158.0056 | 0.0440077 | -0.0020536 | 0 | 1.744683 | 1 | 60 | 150 | no_ion
4 | 125.558 | 0.0443321 | -0.0023369 | 0 | 1.744683 | 1 | 60 | 150 | no_ion
4 | 99.734 | 0.0447549 | -0.0025984 | 0 | 1.744683 | 1 | 60 | 150 | no_ion
4 | 79.44915 | 0.0452454 | -0.0028288 | 0 | 1.744683 | 1 | 60 | 150 | no_ion
4 | 62.91946 | 0.0457517 | -0.0030263 | 0 | 1.744683 | 1 | 60 | 150 | no_ion
4 | 49.86702 | 0.0463515 | -0.003147 | 0 | 1.744683 | 1 | 60 | 150 | no_ion
4 | 38.42213 | 0.047048 | -0.0031873 | 0 | 1.744683 | 1 | 60 | 150 | no_ion
4 | 31.25 | 0.0476181 | -0.0031483 | 0 | 1.744683 | 1 | 60 | 150 | no_ion
4 | 24.93351 | 0.0481559 | -0.0030512 | 0 | 1.744683 | 1 | 60 | 150 | no_ion
4 | 20.03205 | 0.0486607 | -0.0029016 | 0 | 1.744683 | 1 | 60 | 150 | no_ion
4 | 15.625 | 0.0491312 | -0.0027171 | 0 | 1.744683 | 1 | 60 | 150 | no_ion
4 | 12.46675 | 0.0495148 | -0.0025316 | 0 | 1.744683 | 1 | 60 | 150 | no_ion
4 | 9.9734 | 0.0498611 | -0.0023202 | 0 | 1.744683 | 1 | 60 | 150 | no_ion
4 | 7.971939 | 0.050257 | -0.0021529 | 0 | 1.744683 | 1 | 60 | 150 | no_ion
4 | 6.351626 | 0.0504671 | -0.0020075 | 0 | 1.744683 | 1 | 60 | 150 | no_ion
4 | 5.013369 | 0.0507617 | -0.0018374 | 0 | 1.744683 | 1 | 60 | 150 | no_ion
4 | 3.985969 | 0.0509543 | -0.0016849 | 0 | 1.744683 | 1 | 60 | 150 | no_ion
4 | 3.175813 | 0.0511402 | -0.0015468 | 0 | 1.744683 | 1 | 60 | 150 | no_ion
4 | 2.516103 | 0.0514699 | -0.0014612 | 0 | 1.744683 | 1 | 60 | 150 | no_ion
4 | 1.99553 | 0.0516522 | -0.0013827 | 0 | 1.744683 | 1 | 60 | 150 | no_ion
4 | 1.587906 | 0.0515736 | -0.0014271 | 0 | 1.744683 | 1 | 60 | 150 | no_ion
4 | 1.258052 | 0.051991 | -0.001019 | 0 | 1.744683 | 1 | 60 | 150 | no_ion
4 | 0.997765 | 0.0519902 | -0.0012576 | 0 | 1.744683 | 1 | 60 | 150 | no_ion
4 | 0.7927448 | 0.052308 | -0.0008817 | 0 | 1.744683 | 1 | 60 | 150 | no_ion
4 | 0.6290258 | 0.0523819 | -0.0009797 | 0 | 1.744683 | 1 | 60 | 150 | no_ion
4 | 0.4988825 | 0.0524309 | -0.0006455 | 0 | 1.744683 | 1 | 60 | 150 | no_ion
4 | 0.3985969 | 0.0524158 | -0.0006941 | 0 | 1.744683 | 1 | 60 | 150 | no_ion
4 | 0.316723 | 0.0526136 | -0.0007417 | 0 | 1.744683 | 1 | 60 | 150 | no_ion
4 | 0.2514753 | 0.0524748 | -0.0006995 | 0 | 1.744683 | 1 | 60 | 150 | no_ion
4 | 0.1999787 | 0.0528461 | -0.0004021 | 0 | 1.744683 | 1 | 60 | 150 | no_ion
4 | 0.1587906 | 0.052803 | -0.0004889 | 0 | 1.744683 | 1 | 60 | 150 | no_ion
4 | 0.1260081 | 0.0528207 | -0.0004933 | 0 | 1.744683 | 1 | 60 | 150 | no_ion
4 | 0.1001603 | 0.053195 | -0.0003347 | 0 | 1.744683 | 1 | 60 | 150 | no_ion
4 | 0.0795031 | 0.0531457 | -0.000251 | 0 | 1.744683 | 1 | 60 | 150 | no_ion
4 | 0.0631398 | 0.0531464 | -0.0002407 | 0 | 1.744683 | 1 | 60 | 150 | no_ion
4 | 0.050123 | 0.05296 | -9.101266e-05 | 0 | 1.744683 | 1 | 60 | 150 | no_ion
4 | 0.0398326 | 0.0529644 | -0.0001295 | 0 | 1.744683 | 1 | 60 | 150 | no_ion
4 | 0.0316381 | 0.0530655 | -0.0003058 | 0 | 1.744683 | 1 | 60 | 150 | no_ion
4 | 0.025126 | 0.0529266 | 9.291973e-05 | 0 | 1.744683 | 1 | 60 | 150 | no_ion
4 | 0.019957 | 0.0530824 | 0.0001116 | 0 | 1.744683 | 1 | 60 | 150 | no_ion
4 | 0.015849 | 0.0530722 | -0.0001812 | 0 | 1.744683 | 1 | 60 | 150 | no_ion
4 | 0.01259 | 0.0530166 | -0.0002237 | 0 | 1.744683 | 1 | 60 | 150 | no_ion
4 | 0.0100006 | 0.0529408 | -0.0002471 | 0 | 1.744683 | 1 | 60 | 150 | no_ion
6 | 19980.47 | 0.041969 | 0.0175597 | 0 | 1.744699 | 1 | 60 | 150 | no_ion
6 | 15878.91 | 0.0419277 | 0.0139228 | 0 | 1.744699 | 1 | 60 | 150 | no_ion
6 | 12597.66 | 0.0419907 | 0.0109867 | 0 | 1.744699 | 1 | 60 | 150 | no_ion
6 | 10019.53 | 0.0419759 | 0.008684 | 0 | 1.744699 | 1 | 60 | 150 | no_ion
6 | 7928.241 | 0.042 | 0.0067921 | 0 | 1.744699 | 1 | 60 | 150 | no_ion
6 | 6307.871 | 0.042038 | 0.0053062 | 0 | 1.744699 | 1 | 60 | 150 | no_ion
6 | 5034.722 | 0.0420895 | 0.004132 | 0 | 1.744699 | 1 | 60 | 150 | no_ion
6 | 3993.056 | 0.0421063 | 0.0031577 | 0 | 1.744699 | 1 | 60 | 150 | no_ion
6 | 3144.055 | 0.042164 | 0.0023471 | 0 | 1.744699 | 1 | 60 | 150 | no_ion
6 | 2519.531 | 0.0422388 | 0.0017292 | 0 | 1.744699 | 1 | 60 | 150 | no_ion
6 | 2000.762 | 0.0422805 | 0.0011966 | 0 | 1.744699 | 1 | 60 | 150 | no_ion
6 | 1580.669 | 0.0423847 | 0.0007429 | 0 | 1.744699 | 1 | 60 | 150 | no_ion
6 | 1253.634 | 0.0424591 | 0.0003664 | 0 | 1.744699 | 1 | 60 | 150 | no_ion
6 | 1000.702 | 0.0425233 | 5.035595e-05 | 0 | 1.744699 | 1 | 60 | 150 | no_ion
6 | 790.0281 | 0.0426575 | -0.0002509 | 0 | 1.744699 | 1 | 60 | 150 | no_ion
6 | 628.811 | 0.0427625 | -0.0005088 | 0 | 1.744699 | 1 | 60 | 150 | no_ion
6 | 502.2321 | 0.0428242 | -0.0007527 | 0 | 1.744699 | 1 | 60 | 150 | no_ion
6 | 400.1524 | 0.0430054 | -0.0009965 | 0 | 1.744699 | 1 | 60 | 150 | no_ion
6 | 315.5048 | 0.0431743 | -0.0012568 | 0 | 1.744699 | 1 | 60 | 150 | no_ion
6 | 252.0161 | 0.0434692 | -0.0015056 | 0 | 1.744699 | 1 | 60 | 150 | no_ion
6 | 200.3205 | 0.0436677 | -0.0017705 | 0 | 1.744699 | 1 | 60 | 150 | no_ion
6 | 158.0056 | 0.0439678 | -0.0020596 | 0 | 1.744699 | 1 | 60 | 150 | no_ion
6 | 125.558 | 0.0442642 | -0.0023317 | 0 | 1.744699 | 1 | 60 | 150 | no_ion
6 | 99.734 | 0.0447171 | -0.0025949 | 0 | 1.744699 | 1 | 60 | 150 | no_ion
6 | 79.44915 | 0.0452488 | -0.0028331 | 0 | 1.744699 | 1 | 60 | 150 | no_ion
6 | 62.91946 | 0.0457872 | -0.0030273 | 0 | 1.744699 | 1 | 60 | 150 | no_ion
6 | 49.86702 | 0.0463907 | -0.0031475 | 0 | 1.744699 | 1 | 60 | 150 | no_ion
6 | 38.42213 | 0.0470514 | -0.003189 | 0 | 1.744699 | 1 | 60 | 150 | no_ion
6 | 31.25 | 0.047563 | -0.0031524 | 0 | 1.744699 | 1 | 60 | 150 | no_ion
6 | 24.93351 | 0.0481342 | -0.0030469 | 0 | 1.744699 | 1 | 60 | 150 | no_ion
6 | 20.03205 | 0.048644 | -0.0029027 | 0 | 1.744699 | 1 | 60 | 150 | no_ion
6 | 15.625 | 0.0490984 | -0.0027068 | 0 | 1.744699 | 1 | 60 | 150 | no_ion
6 | 12.46675 | 0.0495584 | -0.0025265 | 0 | 1.744699 | 1 | 60 | 150 | no_ion
6 | 9.9734 | 0.0498395 | -0.0023412 | 0 | 1.744699 | 1 | 60 | 150 | no_ion
6 | 7.971939 | 0.0501693 | -0.0021517 | 0 | 1.744699 | 1 | 60 | 150 | no_ion
6 | 6.351626 | 0.0504331 | -0.0019902 | 0 | 1.744699 | 1 | 60 | 150 | no_ion
6 | 5.013369 | 0.0507235 | -0.001818 | 0 | 1.744699 | 1 | 60 | 150 | no_ion
6 | 3.985969 | 0.0508721 | -0.0016861 | 0 | 1.744699 | 1 | 60 | 150 | no_ion
6 | 3.175813 | 0.0511598 | -0.0015152 | 0 | 1.744699 | 1 | 60 | 150 | no_ion
6 | 2.516103 | 0.051475 | -0.001413 | 0 | 1.744699 | 1 | 60 | 150 | no_ion
6 | 1.99553 | 0.0516491 | -0.0012784 | 0 | 1.744699 | 1 | 60 | 150 | no_ion
6 | 1.587906 | 0.0517154 | -0.0010562 | 0 | 1.744699 | 1 | 60 | 150 | no_ion
6 | 1.258052 | 0.0518024 | -0.0010409 | 0 | 1.744699 | 1 | 60 | 150 | no_ion
6 | 0.997765 | 0.0521071 | -0.0012424 | 0 | 1.744699 | 1 | 60 | 150 | no_ion
6 | 0.7927448 | 0.0519272 | -0.0013566 | 0 | 1.744699 | 1 | 60 | 150 | no_ion
6 | 0.6290258 | 0.0521803 | -0.0007489 | 0 | 1.744699 | 1 | 60 | 150 | no_ion
6 | 0.4988825 | 0.0522088 | -0.00067 | 0 | 1.744699 | 1 | 60 | 150 | no_ion
6 | 0.3985969 | 0.0526273 | -0.0008167 | 0 | 1.744699 | 1 | 60 | 150 | no_ion
6 | 0.316723 | 0.0524853 | -0.0005273 | 0 | 1.744699 | 1 | 60 | 150 | no_ion
6 | 0.2514753 | 0.0524829 | -0.0009291 | 0 | 1.744699 | 1 | 60 | 150 | no_ion
6 | 0.1999787 | 0.0528655 | -0.0005716 | 0 | 1.744699 | 1 | 60 | 150 | no_ion
6 | 0.1587906 | 0.0526662 | -0.0005443 | 0 | 1.744699 | 1 | 60 | 150 | no_ion
6 | 0.1260081 | 0.0525958 | -0.000279 | 0 | 1.744699 | 1 | 60 | 150 | no_ion
6 | 0.1001603 | 0.0533599 | -0.0005766 | 0 | 1.744699 | 1 | 60 | 150 | no_ion
6 | 0.0795031 | 0.0529448 | -0.000492 | 0 | 1.744699 | 1 | 60 | 150 | no_ion
6 | 0.0631398 | 0.0524797 | -0.0002362 | 0 | 1.744699 | 1 | 60 | 150 | no_ion
6 | 0.050123 | 0.0530398 | -0.0002854 | 0 | 1.744699 | 1 | 60 | 150 | no_ion
6 | 0.0398326 | 0.0530132 | -8.846126e-05 | 0 | 1.744699 | 1 | 60 | 150 | no_ion
6 | 0.0316381 | 0.0532065 | -0.0001894 | 0 | 1.744699 | 1 | 60 | 150 | no_ion
6 | 0.025126 | 0.0528096 | -6.483559e-05 | 0 | 1.744699 | 1 | 60 | 150 | no_ion
6 | 0.019957 | 0.0530795 | -0.000263 | 0 | 1.744699 | 1 | 60 | 150 | no_ion
6 | 0.015849 | 0.0530502 | -0.0001228 | 0 | 1.744699 | 1 | 60 | 150 | no_ion
6 | 0.01259 | 0.053199 | 0.0001285 | 0 | 1.744699 | 1 | 60 | 150 | no_ion
6 | 0.0100006 | 0.0529681 | -4.381675e-05 | 0 | 1.744699 | 1 | 60 | 150 | no_ion