## Sheet1
Time(h) | Freq | Zreal | Zimag | ppm | mean_voltage | current | temperature | flow | Label
0 | 19980.47 | 0.0524827 | 0.0125738 | 2 | 1.855344 | 1 | 60 | 150 | Na+_ion
0 | 15878.91 | 0.0526363 | 0.0095495 | 2 | 1.855344 | 1 | 60 | 150 | Na+_ion
0 | 12597.66 | 0.0528208 | 0.0071035 | 2 | 1.855344 | 1 | 60 | 150 | Na+_ion
0 | 10019.53 | 0.0530293 | 0.0051541 | 2 | 1.855344 | 1 | 60 | 150 | Na+_ion
0 | 7928.241 | 0.0532679 | 0.0035597 | 2 | 1.855344 | 1 | 60 | 150 | Na+_ion
0 | 6307.871 | 0.0534682 | 0.0022842 | 2 | 1.855344 | 1 | 60 | 150 | Na+_ion
0 | 5034.722 | 0.0536994 | 0.0012417 | 2 | 1.855344 | 1 | 60 | 150 | Na+_ion
0 | 3993.056 | 0.053934 | 0.0003316 | 2 | 1.855344 | 1 | 60 | 150 | Na+_ion
0 | 3144.055 | 0.0541898 | -0.000471 | 2 | 1.855344 | 1 | 60 | 150 | Na+_ion
0 | 2519.531 | 0.0544323 | -0.0011413 | 2 | 1.855344 | 1 | 60 | 150 | Na+_ion
0 | 2000.762 | 0.0547586 | -0.0017834 | 2 | 1.855344 | 1 | 60 | 150 | Na+_ion
0 | 1580.669 | 0.055063 | -0.0024007 | 2 | 1.855344 | 1 | 60 | 150 | Na+_ion
0 | 1253.634 | 0.0553774 | -0.0030077 | 2 | 1.855344 | 1 | 60 | 150 | Na+_ion
0 | 1000.702 | 0.0557021 | -0.0036206 | 2 | 1.855344 | 1 | 60 | 150 | Na+_ion
0 | 790.0281 | 0.0560846 | -0.0043258 | 2 | 1.855344 | 1 | 60 | 150 | Na+_ion
0 | 628.811 | 0.0564725 | -0.0050708 | 2 | 1.855344 | 1 | 60 | 150 | Na+_ion
0 | 502.2321 | 0.056922 | -0.0059292 | 2 | 1.855344 | 1 | 60 | 150 | Na+_ion
0 | 400.1524 | 0.0574301 | -0.0069299 | 2 | 1.855344 | 1 | 60 | 150 | Na+_ion
0 | 315.5048 | 0.0580521 | -0.0081624 | 2 | 1.855344 | 1 | 60 | 150 | Na+_ion
0 | 252.0161 | 0.0587411 | -0.0094945 | 2 | 1.855344 | 1 | 60 | 150 | Na+_ion
0 | 200.3205 | 0.0596298 | -0.011112 | 2 | 1.855344 | 1 | 60 | 150 | Na+_ion
0 | 158.0056 | 0.0607003 | -0.0129796 | 2 | 1.855344 | 1 | 60 | 150 | Na+_ion
0 | 125.558 | 0.0620057 | -0.0150835 | 2 | 1.855344 | 1 | 60 | 150 | Na+_ion
0 | 99.734 | 0.0636428 | -0.0175058 | 2 | 1.855344 | 1 | 60 | 150 | Na+_ion
0 | 79.44915 | 0.0659293 | -0.0201842 | 2 | 1.855344 | 1 | 60 | 150 | Na+_ion
0 | 62.91946 | 0.0682772 | -0.0231145 | 2 | 1.855344 | 1 | 60 | 150 | Na+_ion
0 | 49.86702 | 0.0710086 | -0.0263272 | 2 | 1.855344 | 1 | 60 | 150 | Na+_ion
0 | 38.42213 | 0.0746975 | -0.030372 | 2 | 1.855344 | 1 | 60 | 150 | Na+_ion
0 | 31.25 | 0.0780167 | -0.0337328 | 2 | 1.855344 | 1 | 60 | 150 | Na+_ion
0 | 24.93351 | 0.082287 | -0.0376416 | 2 | 1.855344 | 1 | 60 | 150 | Na+_ion
0 | 20.03205 | 0.0869409 | -0.0416988 | 2 | 1.855344 | 1 | 60 | 150 | Na+_ion
0 | 15.625 | 0.0926971 | -0.0463958 | 2 | 1.855344 | 1 | 60 | 150 | Na+_ion
0 | 12.46675 | 0.0989869 | -0.0509303 | 2 | 1.855344 | 1 | 60 | 150 | Na+_ion
0 | 9.9734 | 0.1049945 | -0.0546762 | 2 | 1.855344 | 1 | 60 | 150 | Na+_ion
0 | 7.971939 | 0.1121017 | -0.0586149 | 2 | 1.855344 | 1 | 60 | 150 | Na+_ion
0 | 6.351626 | 0.1198294 | -0.0622562 | 2 | 1.855344 | 1 | 60 | 150 | Na+_ion
0 | 5.013369 | 0.1279737 | -0.0653166 | 2 | 1.855344 | 1 | 60 | 150 | Na+_ion
0 | 3.985969 | 0.1362833 | -0.0679822 | 2 | 1.855344 | 1 | 60 | 150 | Na+_ion
0 | 3.175813 | 0.1450374 | -0.0703021 | 2 | 1.855344 | 1 | 60 | 150 | Na+_ion
0 | 2.516103 | 0.1538954 | -0.071927 | 2 | 1.855344 | 1 | 60 | 150 | Na+_ion
0 | 1.99553 | 0.1625062 | -0.0727124 | 2 | 1.855344 | 1 | 60 | 150 | Na+_ion
0 | 1.587906 | 0.1715209 | -0.0733162 | 2 | 1.855344 | 1 | 60 | 150 | Na+_ion
0 | 1.258052 | 0.1804161 | -0.0730209 | 2 | 1.855344 | 1 | 60 | 150 | Na+_ion
0 | 0.997765 | 0.1906005 | -0.0728955 | 2 | 1.855344 | 1 | 60 | 150 | Na+_ion
0 | 0.7927448 | 0.1992041 | -0.0716264 | 2 | 1.855344 | 1 | 60 | 150 | Na+_ion
0 | 0.6290258 | 0.2075732 | -0.0697085 | 2 | 1.855344 | 1 | 60 | 150 | Na+_ion
0 | 0.4988825 | 0.2156334 | -0.067355 | 2 | 1.855344 | 1 | 60 | 150 | Na+_ion
0 | 0.3985969 | 0.2236167 | -0.0645235 | 2 | 1.855344 | 1 | 60 | 150 | Na+_ion
0 | 0.316723 | 0.231373 | -0.0609746 | 2 | 1.855344 | 1 | 60 | 150 | Na+_ion
0 | 0.2514753 | 0.2380163 | -0.056782 | 2 | 1.855344 | 1 | 60 | 150 | Na+_ion
0 | 0.1999787 | 0.2439224 | -0.0518742 | 2 | 1.855344 | 1 | 60 | 150 | Na+_ion
0 | 0.1587906 | 0.2492041 | -0.0465862 | 2 | 1.855344 | 1 | 60 | 150 | Na+_ion
0 | 0.1260081 | 0.2541675 | -0.0410452 | 2 | 1.855344 | 1 | 60 | 150 | Na+_ion
0 | 0.1001603 | 0.2581349 | -0.0350137 | 2 | 1.855344 | 1 | 60 | 150 | Na+_ion
0 | 0.0795031 | 0.2616545 | -0.0287573 | 2 | 1.855344 | 1 | 60 | 150 | Na+_ion
0 | 0.0631398 | 0.2637109 | -0.022311 | 2 | 1.855344 | 1 | 60 | 150 | Na+_ion
0 | 0.050123 | 0.2654291 | -0.0156874 | 2 | 1.855344 | 1 | 60 | 150 | Na+_ion
0 | 0.0398326 | 0.2656725 | -0.0105407 | 2 | 1.855344 | 1 | 60 | 150 | Na+_ion
0 | 0.0316381 | 0.2659218 | -0.0058732 | 2 | 1.855344 | 1 | 60 | 150 | Na+_ion
0 | 0.025126 | 0.2662773 | -0.0017767 | 2 | 1.855344 | 1 | 60 | 150 | Na+_ion
0 | 0.019957 | 0.2670248 | 0.0018735 | 2 | 1.855344 | 1 | 60 | 150 | Na+_ion
0 | 0.015849 | 0.2708747 | 0.0045749 | 2 | 1.855344 | 1 | 60 | 150 | Na+_ion
0 | 0.01259 | 0.274754 | 0.0073059 | 2 | 1.855344 | 1 | 60 | 150 | Na+_ion
0 | 0.0100006 | 0.2817001 | 0.0100662 | 2 | 1.855344 | 1 | 60 | 150 | Na+_ion
2 | 19980.47 | 0.0534229 | 0.0117697 | 2 | 1.944207 | 1 | 60 | 150 | Na+_ion
2 | 15878.91 | 0.0535751 | 0.0088305 | 2 | 1.944207 | 1 | 60 | 150 | Na+_ion
2 | 12597.66 | 0.0537397 | 0.0064962 | 2 | 1.944207 | 1 | 60 | 150 | Na+_ion
2 | 10019.53 | 0.0538709 | 0.0046644 | 2 | 1.944207 | 1 | 60 | 150 | Na+_ion
2 | 7928.241 | 0.0540373 | 0.0031337 | 2 | 1.944207 | 1 | 60 | 150 | Na+_ion
2 | 6307.871 | 0.0542323 | 0.0018799 | 2 | 1.944207 | 1 | 60 | 150 | Na+_ion
2 | 5034.722 | 0.054452 | 0.0008554 | 2 | 1.944207 | 1 | 60 | 150 | Na+_ion
2 | 3993.056 | 0.0546842 | -3.659748e-05 | 2 | 1.944207 | 1 | 60 | 150 | Na+_ion
2 | 3144.055 | 0.0549843 | -0.0008303 | 2 | 1.944207 | 1 | 60 | 150 | Na+_ion
2 | 2519.531 | 0.0552808 | -0.001479 | 2 | 1.944207 | 1 | 60 | 150 | Na+_ion
2 | 2000.762 | 0.0556368 | -0.0020983 | 2 | 1.944207 | 1 | 60 | 150 | Na+_ion
2 | 1580.669 | 0.0560183 | -0.0026969 | 2 | 1.944207 | 1 | 60 | 150 | Na+_ion
2 | 1253.634 | 0.0564183 | -0.0032712 | 2 | 1.944207 | 1 | 60 | 150 | Na+_ion
2 | 1000.702 | 0.0568365 | -0.0038426 | 2 | 1.944207 | 1 | 60 | 150 | Na+_ion
2 | 790.0281 | 0.0573162 | -0.004465 | 2 | 1.944207 | 1 | 60 | 150 | Na+_ion
2 | 628.811 | 0.0577753 | -0.0050988 | 2 | 1.944207 | 1 | 60 | 150 | Na+_ion
2 | 502.2321 | 0.0582866 | -0.0058146 | 2 | 1.944207 | 1 | 60 | 150 | Na+_ion
2 | 400.1524 | 0.0588108 | -0.0066688 | 2 | 1.944207 | 1 | 60 | 150 | Na+_ion
2 | 315.5048 | 0.0594564 | -0.0077392 | 2 | 1.944207 | 1 | 60 | 150 | Na+_ion
2 | 252.0161 | 0.0601274 | -0.0089572 | 2 | 1.944207 | 1 | 60 | 150 | Na+_ion
2 | 200.3205 | 0.060963 | -0.0104419 | 2 | 1.944207 | 1 | 60 | 150 | Na+_ion
2 | 158.0056 | 0.0620101 | -0.012266 | 2 | 1.944207 | 1 | 60 | 150 | Na+_ion
2 | 125.558 | 0.0632224 | -0.0143291 | 2 | 1.944207 | 1 | 60 | 150 | Na+_ion
2 | 99.734 | 0.0647469 | -0.0167326 | 2 | 1.944207 | 1 | 60 | 150 | Na+_ion
2 | 79.44915 | 0.0668976 | -0.0193214 | 2 | 1.944207 | 1 | 60 | 150 | Na+_ion
2 | 62.91946 | 0.069163 | -0.0224414 | 2 | 1.944207 | 1 | 60 | 150 | Na+_ion
2 | 49.86702 | 0.0717868 | -0.025979 | 2 | 1.944207 | 1 | 60 | 150 | Na+_ion
2 | 38.42213 | 0.0752325 | -0.0304863 | 2 | 1.944207 | 1 | 60 | 150 | Na+_ion
2 | 31.25 | 0.0784332 | -0.0346219 | 2 | 1.944207 | 1 | 60 | 150 | Na+_ion
2 | 24.93351 | 0.0825676 | -0.0396686 | 2 | 1.944207 | 1 | 60 | 150 | Na+_ion
2 | 20.03205 | 0.0870864 | -0.0453002 | 2 | 1.944207 | 1 | 60 | 150 | Na+_ion
2 | 15.625 | 0.0929426 | -0.0525821 | 2 | 1.944207 | 1 | 60 | 150 | Na+_ion
2 | 12.46675 | 0.0996437 | -0.0600224 | 2 | 1.944207 | 1 | 60 | 150 | Na+_ion
2 | 9.9734 | 0.1073164 | -0.0681402 | 2 | 1.944207 | 1 | 60 | 150 | Na+_ion
2 | 7.971939 | 0.1165155 | -0.0769676 | 2 | 1.944207 | 1 | 60 | 150 | Na+_ion
2 | 6.351626 | 0.1272716 | -0.0863219 | 2 | 1.944207 | 1 | 60 | 150 | Na+_ion
2 | 5.013369 | 0.1403911 | -0.0963388 | 2 | 1.944207 | 1 | 60 | 150 | Na+_ion
2 | 3.985969 | 0.1547315 | -0.1059016 | 2 | 1.944207 | 1 | 60 | 150 | Na+_ion
2 | 3.175813 | 0.1706846 | -0.1148627 | 2 | 1.944207 | 1 | 60 | 150 | Na+_ion
2 | 2.516103 | 0.188289 | -0.1226833 | 2 | 1.944207 | 1 | 60 | 150 | Na+_ion
2 | 1.99553 | 0.2072607 | -0.129752 | 2 | 1.944207 | 1 | 60 | 150 | Na+_ion
2 | 1.587906 | 0.2272595 | -0.1358165 | 2 | 1.944207 | 1 | 60 | 150 | Na+_ion
2 | 1.258052 | 0.2482099 | -0.1395857 | 2 | 1.944207 | 1 | 60 | 150 | Na+_ion
2 | 0.997765 | 0.2691407 | -0.1418097 | 2 | 1.944207 | 1 | 60 | 150 | Na+_ion
2 | 0.7927448 | 0.2882432 | -0.1416387 | 2 | 1.944207 | 1 | 60 | 150 | Na+_ion
2 | 0.6290258 | 0.3065576 | -0.1395882 | 2 | 1.944207 | 1 | 60 | 150 | Na+_ion
2 | 0.4988825 | 0.3245412 | -0.1355917 | 2 | 1.944207 | 1 | 60 | 150 | Na+_ion
2 | 0.3985969 | 0.3388217 | -0.1296457 | 2 | 1.944207 | 1 | 60 | 150 | Na+_ion
2 | 0.316723 | 0.3540107 | -0.1232271 | 2 | 1.944207 | 1 | 60 | 150 | Na+_ion
2 | 0.2514753 | 0.3651815 | -0.1140914 | 2 | 1.944207 | 1 | 60 | 150 | Na+_ion
2 | 0.1999787 | 0.3741378 | -0.1044557 | 2 | 1.944207 | 1 | 60 | 150 | Na+_ion
2 | 0.1587906 | 0.3821409 | -0.0937227 | 2 | 1.944207 | 1 | 60 | 150 | Na+_ion
2 | 0.1260081 | 0.3879414 | -0.0814442 | 2 | 1.944207 | 1 | 60 | 150 | Na+_ion
2 | 0.1001603 | 0.390681 | -0.0699378 | 2 | 1.944207 | 1 | 60 | 150 | Na+_ion
2 | 0.0795031 | 0.3917727 | -0.057533 | 2 | 1.944207 | 1 | 60 | 150 | Na+_ion
2 | 0.0631398 | 0.3943764 | -0.0454175 | 2 | 1.944207 | 1 | 60 | 150 | Na+_ion
2 | 0.050123 | 0.3960222 | -0.0344066 | 2 | 1.944207 | 1 | 60 | 150 | Na+_ion
2 | 0.0398326 | 0.3933413 | -0.0244641 | 2 | 1.944207 | 1 | 60 | 150 | Na+_ion
2 | 0.0316381 | 0.3918575 | -0.0154619 | 2 | 1.944207 | 1 | 60 | 150 | Na+_ion
2 | 0.025126 | 0.3890686 | -0.0085036 | 2 | 1.944207 | 1 | 60 | 150 | Na+_ion
2 | 0.019957 | 0.3871143 | -0.0017322 | 2 | 1.944207 | 1 | 60 | 150 | Na+_ion
2 | 0.015849 | 0.3847786 | 0.0036351 | 2 | 1.944207 | 1 | 60 | 150 | Na+_ion
2 | 0.01259 | 0.3816887 | 0.0081946 | 2 | 1.944207 | 1 | 60 | 150 | Na+_ion
2 | 0.0100006 | 0.3837995 | 0.0121211 | 2 | 1.944207 | 1 | 60 | 150 | Na+_ion
4 | 19980.47 | 0.0535541 | 0.0115659 | 2 | 2.020193 | 1 | 60 | 150 | Na+_ion
4 | 15878.91 | 0.0537604 | 0.0086024 | 2 | 2.020193 | 1 | 60 | 150 | Na+_ion
4 | 12597.66 | 0.0539589 | 0.0062158 | 2 | 2.020193 | 1 | 60 | 150 | Na+_ion
4 | 10019.53 | 0.0541949 | 0.0043244 | 2 | 2.020193 | 1 | 60 | 150 | Na+_ion
4 | 7928.241 | 0.0544461 | 0.0027606 | 2 | 2.020193 | 1 | 60 | 150 | Na+_ion
4 | 6307.871 | 0.0547364 | 0.0015166 | 2 | 2.020193 | 1 | 60 | 150 | Na+_ion
4 | 5034.722 | 0.0549472 | 0.0005164 | 2 | 2.020193 | 1 | 60 | 150 | Na+_ion
4 | 3993.056 | 0.0552743 | -0.0003538 | 2 | 2.020193 | 1 | 60 | 150 | Na+_ion
4 | 3144.055 | 0.0555513 | -0.001114 | 2 | 2.020193 | 1 | 60 | 150 | Na+_ion
4 | 2519.531 | 0.0558523 | -0.0017365 | 2 | 2.020193 | 1 | 60 | 150 | Na+_ion
4 | 2000.762 | 0.0561732 | -0.0023411 | 2 | 2.020193 | 1 | 60 | 150 | Na+_ion
4 | 1580.669 | 0.0565201 | -0.002936 | 2 | 2.020193 | 1 | 60 | 150 | Na+_ion
4 | 1253.634 | 0.0569402 | -0.0035329 | 2 | 2.020193 | 1 | 60 | 150 | Na+_ion
4 | 1000.702 | 0.0573517 | -0.0041446 | 2 | 2.020193 | 1 | 60 | 150 | Na+_ion
4 | 790.0281 | 0.0578532 | -0.0048247 | 2 | 2.020193 | 1 | 60 | 150 | Na+_ion
4 | 628.811 | 0.0584214 | -0.0055187 | 2 | 2.020193 | 1 | 60 | 150 | Na+_ion
4 | 502.2321 | 0.0590508 | -0.0062614 | 2 | 2.020193 | 1 | 60 | 150 | Na+_ion
4 | 400.1524 | 0.0597054 | -0.0071061 | 2 | 2.020193 | 1 | 60 | 150 | Na+_ion
4 | 315.5048 | 0.0604777 | -0.0081121 | 2 | 2.020193 | 1 | 60 | 150 | Na+_ion
4 | 252.0161 | 0.0612539 | -0.0092264 | 2 | 2.020193 | 1 | 60 | 150 | Na+_ion
4 | 200.3205 | 0.0621397 | -0.0105976 | 2 | 2.020193 | 1 | 60 | 150 | Na+_ion
4 | 158.0056 | 0.0632669 | -0.0122645 | 2 | 2.020193 | 1 | 60 | 150 | Na+_ion
4 | 125.558 | 0.0644889 | -0.0141701 | 2 | 2.020193 | 1 | 60 | 150 | Na+_ion
4 | 99.734 | 0.0659127 | -0.0164231 | 2 | 2.020193 | 1 | 60 | 150 | Na+_ion
4 | 79.44915 | 0.0679899 | -0.0188781 | 2 | 2.020193 | 1 | 60 | 150 | Na+_ion
4 | 62.91946 | 0.0701934 | -0.0218329 | 2 | 2.020193 | 1 | 60 | 150 | Na+_ion
4 | 49.86702 | 0.0727039 | -0.0251938 | 2 | 2.020193 | 1 | 60 | 150 | Na+_ion
4 | 38.42213 | 0.0760632 | -0.0294592 | 2 | 2.020193 | 1 | 60 | 150 | Na+_ion
4 | 31.25 | 0.0791068 | -0.0333345 | 2 | 2.020193 | 1 | 60 | 150 | Na+_ion
4 | 24.93351 | 0.0830204 | -0.0381303 | 2 | 2.020193 | 1 | 60 | 150 | Na+_ion
4 | 20.03205 | 0.0871236 | -0.0434613 | 2 | 2.020193 | 1 | 60 | 150 | Na+_ion
4 | 15.625 | 0.0928454 | -0.0503173 | 2 | 2.020193 | 1 | 60 | 150 | Na+_ion
4 | 12.46675 | 0.0989248 | -0.0574386 | 2 | 2.020193 | 1 | 60 | 150 | Na+_ion
4 | 9.9734 | 0.1059774 | -0.0652896 | 2 | 2.020193 | 1 | 60 | 150 | Na+_ion
4 | 7.971939 | 0.1143202 | -0.0739378 | 2 | 2.020193 | 1 | 60 | 150 | Na+_ion
4 | 6.351626 | 0.124391 | -0.083258 | 2 | 2.020193 | 1 | 60 | 150 | Na+_ion
4 | 5.013369 | 0.1367057 | -0.0935187 | 2 | 2.020193 | 1 | 60 | 150 | Na+_ion
4 | 3.985969 | 0.1503314 | -0.1034027 | 2 | 2.020193 | 1 | 60 | 150 | Na+_ion
4 | 3.175813 | 0.1658725 | -0.1129636 | 2 | 2.020193 | 1 | 60 | 150 | Na+_ion
4 | 2.516103 | 0.1829477 | -0.1214087 | 2 | 2.020193 | 1 | 60 | 150 | Na+_ion
4 | 1.99553 | 0.2019851 | -0.1292262 | 2 | 2.020193 | 1 | 60 | 150 | Na+_ion
4 | 1.587906 | 0.222336 | -0.1358555 | 2 | 2.020193 | 1 | 60 | 150 | Na+_ion
4 | 1.258052 | 0.2441196 | -0.1413319 | 2 | 2.020193 | 1 | 60 | 150 | Na+_ion
4 | 0.997765 | 0.2658907 | -0.1443537 | 2 | 2.020193 | 1 | 60 | 150 | Na+_ion
4 | 0.7927448 | 0.2876577 | -0.145304 | 2 | 2.020193 | 1 | 60 | 150 | Na+_ion
4 | 0.6290258 | 0.3091488 | -0.1448521 | 2 | 2.020193 | 1 | 60 | 150 | Na+_ion
4 | 0.4988825 | 0.330386 | -0.1418125 | 2 | 2.020193 | 1 | 60 | 150 | Na+_ion
4 | 0.3985969 | 0.3489171 | -0.137023 | 2 | 2.020193 | 1 | 60 | 150 | Na+_ion
4 | 0.316723 | 0.3660124 | -0.1309489 | 2 | 2.020193 | 1 | 60 | 150 | Na+_ion
4 | 0.2514753 | 0.3818141 | -0.1230172 | 2 | 2.020193 | 1 | 60 | 150 | Na+_ion
4 | 0.1999787 | 0.3956405 | -0.1139046 | 2 | 2.020193 | 1 | 60 | 150 | Na+_ion
4 | 0.1587906 | 0.4078534 | -0.1027998 | 2 | 2.020193 | 1 | 60 | 150 | Na+_ion
4 | 0.1260081 | 0.4151122 | -0.091142 | 2 | 2.020193 | 1 | 60 | 150 | Na+_ion
4 | 0.1001603 | 0.4194601 | -0.0775658 | 2 | 2.020193 | 1 | 60 | 150 | Na+_ion
4 | 0.0795031 | 0.4235906 | -0.0651839 | 2 | 2.020193 | 1 | 60 | 150 | Na+_ion
4 | 0.0631398 | 0.4265885 | -0.0517701 | 2 | 2.020193 | 1 | 60 | 150 | Na+_ion
4 | 0.050123 | 0.4268203 | -0.0389556 | 2 | 2.020193 | 1 | 60 | 150 | Na+_ion
4 | 0.0398326 | 0.4254901 | -0.0285867 | 2 | 2.020193 | 1 | 60 | 150 | Na+_ion
4 | 0.0316381 | 0.4232409 | -0.0177338 | 2 | 2.020193 | 1 | 60 | 150 | Na+_ion
4 | 0.025126 | 0.4210416 | -0.0102074 | 2 | 2.020193 | 1 | 60 | 150 | Na+_ion
4 | 0.019957 | 0.4170762 | -0.0034051 | 2 | 2.020193 | 1 | 60 | 150 | Na+_ion
4 | 0.015849 | 0.4140354 | 0.0030642 | 2 | 2.020193 | 1 | 60 | 150 | Na+_ion
4 | 0.01259 | 0.4118007 | 0.0086154 | 2 | 2.020193 | 1 | 60 | 150 | Na+_ion
4 | 0.0100006 | 0.4090797 | 0.012985 | 2 | 2.020193 | 1 | 60 | 150 | Na+_ion
6 | 19980.47 | 0.0533539 | 0.0115328 | 2 | 2.060073 | 1 | 60 | 150 | Na+_ion
6 | 15878.91 | 0.0535705 | 0.0084895 | 2 | 2.060073 | 1 | 60 | 150 | Na+_ion
6 | 12597.66 | 0.0538174 | 0.0060485 | 2 | 2.060073 | 1 | 60 | 150 | Na+_ion
6 | 10019.53 | 0.0541021 | 0.004071 | 2 | 2.060073 | 1 | 60 | 150 | Na+_ion
6 | 7928.241 | 0.0544337 | 0.0024671 | 2 | 2.060073 | 1 | 60 | 150 | Na+_ion
6 | 6307.871 | 0.054781 | 0.0012007 | 2 | 2.060073 | 1 | 60 | 150 | Na+_ion
6 | 5034.722 | 0.055096 | 0.0001845 | 2 | 2.060073 | 1 | 60 | 150 | Na+_ion
6 | 3993.056 | 0.0554492 | -0.0006836 | 2 | 2.060073 | 1 | 60 | 150 | Na+_ion
6 | 3144.055 | 0.0558197 | -0.0014365 | 2 | 2.060073 | 1 | 60 | 150 | Na+_ion
6 | 2519.531 | 0.0561524 | -0.0020492 | 2 | 2.060073 | 1 | 60 | 150 | Na+_ion
6 | 2000.762 | 0.0565244 | -0.0026363 | 2 | 2.060073 | 1 | 60 | 150 | Na+_ion
6 | 1580.669 | 0.0569357 | -0.0032263 | 2 | 2.060073 | 1 | 60 | 150 | Na+_ion
6 | 1253.634 | 0.057417 | -0.0038196 | 2 | 2.060073 | 1 | 60 | 150 | Na+_ion
6 | 1000.702 | 0.0579025 | -0.0044435 | 2 | 2.060073 | 1 | 60 | 150 | Na+_ion
6 | 790.0281 | 0.0584975 | -0.0051302 | 2 | 2.060073 | 1 | 60 | 150 | Na+_ion
6 | 628.811 | 0.0590787 | -0.005843 | 2 | 2.060073 | 1 | 60 | 150 | Na+_ion
6 | 502.2321 | 0.0597275 | -0.0066002 | 2 | 2.060073 | 1 | 60 | 150 | Na+_ion
6 | 400.1524 | 0.0604632 | -0.0074493 | 2 | 2.060073 | 1 | 60 | 150 | Na+_ion
6 | 315.5048 | 0.0613027 | -0.0084433 | 2 | 2.060073 | 1 | 60 | 150 | Na+_ion
6 | 252.0161 | 0.0621958 | -0.0095325 | 2 | 2.060073 | 1 | 60 | 150 | Na+_ion
6 | 200.3205 | 0.0631591 | -0.0108413 | 2 | 2.060073 | 1 | 60 | 150 | Na+_ion
6 | 158.0056 | 0.0642909 | -0.0124302 | 2 | 2.060073 | 1 | 60 | 150 | Na+_ion
6 | 125.558 | 0.0655679 | -0.0142681 | 2 | 2.060073 | 1 | 60 | 150 | Na+_ion
6 | 99.734 | 0.0670778 | -0.0164127 | 2 | 2.060073 | 1 | 60 | 150 | Na+_ion
6 | 79.44915 | 0.0690948 | -0.0187984 | 2 | 2.060073 | 1 | 60 | 150 | Na+_ion
6 | 62.91946 | 0.0712753 | -0.0216765 | 2 | 2.060073 | 1 | 60 | 150 | Na+_ion
6 | 49.86702 | 0.073768 | -0.0249424 | 2 | 2.060073 | 1 | 60 | 150 | Na+_ion
6 | 38.42213 | 0.07696 | -0.0291457 | 2 | 2.060073 | 1 | 60 | 150 | Na+_ion
6 | 31.25 | 0.0799394 | -0.0329358 | 2 | 2.060073 | 1 | 60 | 150 | Na+_ion
6 | 24.93351 | 0.0838212 | -0.0375808 | 2 | 2.060073 | 1 | 60 | 150 | Na+_ion
6 | 20.03205 | 0.0881954 | -0.0427135 | 2 | 2.060073 | 1 | 60 | 150 | Na+_ion
6 | 15.625 | 0.0937127 | -0.0493701 | 2 | 2.060073 | 1 | 60 | 150 | Na+_ion
6 | 12.46675 | 0.0995736 | -0.0562616 | 2 | 2.060073 | 1 | 60 | 150 | Na+_ion
6 | 9.9734 | 0.1064731 | -0.0638481 | 2 | 2.060073 | 1 | 60 | 150 | Na+_ion
6 | 7.971939 | 0.1145181 | -0.0722056 | 2 | 2.060073 | 1 | 60 | 150 | Na+_ion
6 | 6.351626 | 0.1242272 | -0.0812984 | 2 | 2.060073 | 1 | 60 | 150 | Na+_ion
6 | 5.013369 | 0.1360422 | -0.0912582 | 2 | 2.060073 | 1 | 60 | 150 | Na+_ion
6 | 3.985969 | 0.149262 | -0.1009282 | 2 | 2.060073 | 1 | 60 | 150 | Na+_ion
6 | 3.175813 | 0.1641678 | -0.1103966 | 2 | 2.060073 | 1 | 60 | 150 | Na+_ion
6 | 2.516103 | 0.1807977 | -0.1186805 | 2 | 2.060073 | 1 | 60 | 150 | Na+_ion
6 | 1.99553 | 0.1992685 | -0.1262884 | 2 | 2.060073 | 1 | 60 | 150 | Na+_ion
6 | 1.587906 | 0.219242 | -0.1329813 | 2 | 2.060073 | 1 | 60 | 150 | Na+_ion
6 | 1.258052 | 0.2401476 | -0.1375337 | 2 | 2.060073 | 1 | 60 | 150 | Na+_ion
6 | 0.997765 | 0.2617373 | -0.1404265 | 2 | 2.060073 | 1 | 60 | 150 | Na+_ion
6 | 0.7927448 | 0.282514 | -0.141261 | 2 | 2.060073 | 1 | 60 | 150 | Na+_ion
6 | 0.6290258 | 0.302621 | -0.1399805 | 2 | 2.060073 | 1 | 60 | 150 | Na+_ion
6 | 0.4988825 | 0.3225194 | -0.1367024 | 2 | 2.060073 | 1 | 60 | 150 | Na+_ion
6 | 0.3985969 | 0.3414007 | -0.1328451 | 2 | 2.060073 | 1 | 60 | 150 | Na+_ion
6 | 0.316723 | 0.3585111 | -0.1263412 | 2 | 2.060073 | 1 | 60 | 150 | Na+_ion
6 | 0.2514753 | 0.3739799 | -0.1184728 | 2 | 2.060073 | 1 | 60 | 150 | Na+_ion
6 | 0.1999787 | 0.3888329 | -0.1096977 | 2 | 2.060073 | 1 | 60 | 150 | Na+_ion
6 | 0.1587906 | 0.4000114 | -0.0994692 | 2 | 2.060073 | 1 | 60 | 150 | Na+_ion
6 | 0.1260081 | 0.4091158 | -0.0879462 | 2 | 2.060073 | 1 | 60 | 150 | Na+_ion
6 | 0.1001603 | 0.4147675 | -0.075721 | 2 | 2.060073 | 1 | 60 | 150 | Na+_ion
6 | 0.0795031 | 0.420377 | -0.063123 | 2 | 2.060073 | 1 | 60 | 150 | Na+_ion
6 | 0.0631398 | 0.4226301 | -0.0506424 | 2 | 2.060073 | 1 | 60 | 150 | Na+_ion
6 | 0.050123 | 0.4237351 | -0.0381846 | 2 | 2.060073 | 1 | 60 | 150 | Na+_ion
6 | 0.0398326 | 0.4234982 | -0.0276764 | 2 | 2.060073 | 1 | 60 | 150 | Na+_ion
6 | 0.0316381 | 0.4214635 | -0.0183184 | 2 | 2.060073 | 1 | 60 | 150 | Na+_ion
6 | 0.025126 | 0.4194411 | -0.0104872 | 2 | 2.060073 | 1 | 60 | 150 | Na+_ion
6 | 0.019957 | 0.4162803 | -0.0030898 | 2 | 2.060073 | 1 | 60 | 150 | Na+_ion
6 | 0.015849 | 0.4129802 | 0.0028438 | 2 | 2.060073 | 1 | 60 | 150 | Na+_ion
6 | 0.01259 | 0.4148107 | 0.0087687 | 2 | 2.060073 | 1 | 60 | 150 | Na+_ion
6 | 0.0100006 | 0.4092112 | 0.012057 | 2 | 2.060073 | 1 | 60 | 150 | Na+_ion