## Sheet1
Time(h) | Freq | Zreal | Zimag | ppm | mean_voltage | current | temperature | flow | Label
0 | 19980.47 | 0.0468201 | 0.0103001 | 0 | 1.763698 | 1 | 60 | 150 | no_ion
0 | 15878.91 | 0.0468181 | 0.0081336 | 0 | 1.763698 | 1 | 60 | 150 | no_ion
0 | 12597.66 | 0.0468407 | 0.006395 | 0 | 1.763698 | 1 | 60 | 150 | no_ion
0 | 10019.53 | 0.0468862 | 0.005011 | 0 | 1.763698 | 1 | 60 | 150 | no_ion
0 | 7928.241 | 0.0468754 | 0.0038728 | 0 | 1.763698 | 1 | 60 | 150 | no_ion
0 | 6307.871 | 0.0468492 | 0.0029782 | 0 | 1.763698 | 1 | 60 | 150 | no_ion
0 | 5034.722 | 0.0469543 | 0.0022679 | 0 | 1.763698 | 1 | 60 | 150 | no_ion
0 | 3993.056 | 0.046983 | 0.0016651 | 0 | 1.763698 | 1 | 60 | 150 | no_ion
0 | 3144.055 | 0.0469991 | 0.0011559 | 0 | 1.763698 | 1 | 60 | 150 | no_ion
0 | 2519.531 | 0.0470899 | 0.0007586 | 0 | 1.763698 | 1 | 60 | 150 | no_ion
0 | 2000.762 | 0.0471011 | 0.0004096 | 0 | 1.763698 | 1 | 60 | 150 | no_ion
0 | 1580.669 | 0.0472669 | 0.0001016 | 0 | 1.763698 | 1 | 60 | 150 | no_ion
0 | 1253.634 | 0.0472845 | -0.0001628 | 0 | 1.763698 | 1 | 60 | 150 | no_ion
0 | 1000.702 | 0.0474351 | -0.0003975 | 0 | 1.763698 | 1 | 60 | 150 | no_ion
0 | 790.0281 | 0.0475789 | -0.0006289 | 0 | 1.763698 | 1 | 60 | 150 | no_ion
0 | 628.811 | 0.0476406 | -0.0008288 | 0 | 1.763698 | 1 | 60 | 150 | no_ion
0 | 502.2321 | 0.0477681 | -0.0010281 | 0 | 1.763698 | 1 | 60 | 150 | no_ion
0 | 400.1524 | 0.047936 | -0.0012365 | 0 | 1.763698 | 1 | 60 | 150 | no_ion
0 | 315.5048 | 0.0482046 | -0.0014663 | 0 | 1.763698 | 1 | 60 | 150 | no_ion
0 | 252.0161 | 0.0484106 | -0.001681 | 0 | 1.763698 | 1 | 60 | 150 | no_ion
0 | 200.3205 | 0.0486576 | -0.00193 | 0 | 1.763698 | 1 | 60 | 150 | no_ion
0 | 158.0056 | 0.0489283 | -0.0021933 | 0 | 1.763698 | 1 | 60 | 150 | no_ion
0 | 125.558 | 0.0492941 | -0.0024573 | 0 | 1.763698 | 1 | 60 | 150 | no_ion
0 | 99.734 | 0.0496922 | -0.0027099 | 0 | 1.763698 | 1 | 60 | 150 | no_ion
0 | 79.44915 | 0.0502236 | -0.0029375 | 0 | 1.763698 | 1 | 60 | 150 | no_ion
0 | 62.91946 | 0.0507357 | -0.0031241 | 0 | 1.763698 | 1 | 60 | 150 | no_ion
0 | 49.86702 | 0.0513133 | -0.0032478 | 0 | 1.763698 | 1 | 60 | 150 | no_ion
0 | 38.42213 | 0.0520174 | -0.0032959 | 0 | 1.763698 | 1 | 60 | 150 | no_ion
0 | 31.25 | 0.0525633 | -0.0032716 | 0 | 1.763698 | 1 | 60 | 150 | no_ion
0 | 24.93351 | 0.0530095 | -0.0031989 | 0 | 1.763698 | 1 | 60 | 150 | no_ion
0 | 20.03205 | 0.0535921 | -0.003094 | 0 | 1.763698 | 1 | 60 | 150 | no_ion
0 | 15.625 | 0.0540749 | -0.0029421 | 0 | 1.763698 | 1 | 60 | 150 | no_ion
0 | 12.46675 | 0.0544197 | -0.0027992 | 0 | 1.763698 | 1 | 60 | 150 | no_ion
0 | 9.9734 | 0.054903 | -0.002661 | 0 | 1.763698 | 1 | 60 | 150 | no_ion
0 | 7.971939 | 0.0553286 | -0.0025437 | 0 | 1.763698 | 1 | 60 | 150 | no_ion
0 | 6.351626 | 0.0555643 | -0.0024355 | 0 | 1.763698 | 1 | 60 | 150 | no_ion
0 | 5.013369 | 0.0560284 | -0.0023225 | 0 | 1.763698 | 1 | 60 | 150 | no_ion
0 | 3.985969 | 0.0562541 | -0.0022223 | 0 | 1.763698 | 1 | 60 | 150 | no_ion
0 | 3.175813 | 0.0564865 | -0.0021538 | 0 | 1.763698 | 1 | 60 | 150 | no_ion
0 | 2.516103 | 0.0568486 | -0.0021586 | 0 | 1.763698 | 1 | 60 | 150 | no_ion
0 | 1.99553 | 0.0571547 | -0.0020992 | 0 | 1.763698 | 1 | 60 | 150 | no_ion
0 | 1.587906 | 0.0575674 | -0.0019131 | 0 | 1.763698 | 1 | 60 | 150 | no_ion
0 | 1.258052 | 0.057795 | -0.0018166 | 0 | 1.763698 | 1 | 60 | 150 | no_ion
0 | 0.997765 | 0.0578241 | -0.0018933 | 0 | 1.763698 | 1 | 60 | 150 | no_ion
0 | 0.7927448 | 0.058434 | -0.0016434 | 0 | 1.763698 | 1 | 60 | 150 | no_ion
0 | 0.6290258 | 0.0586126 | -0.0018572 | 0 | 1.763698 | 1 | 60 | 150 | no_ion
0 | 0.4988825 | 0.0589517 | -0.001728 | 0 | 1.763698 | 1 | 60 | 150 | no_ion
0 | 0.3985969 | 0.058873 | -0.0011021 | 0 | 1.763698 | 1 | 60 | 150 | no_ion
0 | 0.316723 | 0.0584863 | -0.001444 | 0 | 1.763698 | 1 | 60 | 150 | no_ion
0 | 0.2514753 | 0.059316 | -0.001031 | 0 | 1.763698 | 1 | 60 | 150 | no_ion
0 | 0.1999787 | 0.0592968 | -0.0015066 | 0 | 1.763698 | 1 | 60 | 150 | no_ion
0 | 0.1587906 | 0.0599236 | -0.0014641 | 0 | 1.763698 | 1 | 60 | 150 | no_ion
0 | 0.1260081 | 0.0596144 | -0.0011699 | 0 | 1.763698 | 1 | 60 | 150 | no_ion
0 | 0.1001603 | 0.0599284 | -0.0008943 | 0 | 1.763698 | 1 | 60 | 150 | no_ion
0 | 0.0795031 | 0.0601845 | -0.0008857 | 0 | 1.763698 | 1 | 60 | 150 | no_ion
0 | 0.0631398 | 0.0607828 | -0.0008387 | 0 | 1.763698 | 1 | 60 | 150 | no_ion
0 | 0.050123 | 0.0602318 | -0.0005601 | 0 | 1.763698 | 1 | 60 | 150 | no_ion
0 | 0.0398326 | 0.0606038 | -3.676409e-05 | 0 | 1.763698 | 1 | 60 | 150 | no_ion
0 | 0.0316381 | 0.060415 | -0.0002648 | 0 | 1.763698 | 1 | 60 | 150 | no_ion
0 | 0.025126 | 0.0604285 | -0.0001631 | 0 | 1.763698 | 1 | 60 | 150 | no_ion
0 | 0.019957 | 0.0601912 | 2.527975e-05 | 0 | 1.763698 | 1 | 60 | 150 | no_ion
0 | 0.015849 | 0.0609513 | -0.0002232 | 0 | 1.763698 | 1 | 60 | 150 | no_ion
0 | 0.01259 | 0.060605 | -3.303183e-05 | 0 | 1.763698 | 1 | 60 | 150 | no_ion
0 | 0.0100006 | 0.0606111 | -0.0005194 | 0 | 1.763698 | 1 | 60 | 150 | no_ion
2 | 19980.47 | 0.0467818 | 0.0102807 | 0 | 1.76345 | 1 | 60 | 150 | no_ion
2 | 15878.91 | 0.0467469 | 0.0081336 | 0 | 1.76345 | 1 | 60 | 150 | no_ion
2 | 12597.66 | 0.0467614 | 0.0063825 | 0 | 1.76345 | 1 | 60 | 150 | no_ion
2 | 10019.53 | 0.0468337 | 0.0050148 | 0 | 1.76345 | 1 | 60 | 150 | no_ion
2 | 7928.241 | 0.0468048 | 0.0038767 | 0 | 1.76345 | 1 | 60 | 150 | no_ion
2 | 6307.871 | 0.0467804 | 0.0029837 | 0 | 1.76345 | 1 | 60 | 150 | no_ion
2 | 5034.722 | 0.0467537 | 0.0022692 | 0 | 1.76345 | 1 | 60 | 150 | no_ion
2 | 3993.056 | 0.0469247 | 0.0016625 | 0 | 1.76345 | 1 | 60 | 150 | no_ion
2 | 3144.055 | 0.0469605 | 0.0011509 | 0 | 1.76345 | 1 | 60 | 150 | no_ion
2 | 2519.531 | 0.0469759 | 0.0007555 | 0 | 1.76345 | 1 | 60 | 150 | no_ion
2 | 2000.762 | 0.0470358 | 0.0004081 | 0 | 1.76345 | 1 | 60 | 150 | no_ion
2 | 1580.669 | 0.0471631 | 0.0001016 | 0 | 1.76345 | 1 | 60 | 150 | no_ion
2 | 1253.634 | 0.0472478 | -0.000167 | 0 | 1.76345 | 1 | 60 | 150 | no_ion
2 | 1000.702 | 0.0474122 | -0.0004016 | 0 | 1.76345 | 1 | 60 | 150 | no_ion
2 | 790.0281 | 0.0474872 | -0.0006337 | 0 | 1.76345 | 1 | 60 | 150 | no_ion
2 | 628.811 | 0.0475759 | -0.0008281 | 0 | 1.76345 | 1 | 60 | 150 | no_ion
2 | 502.2321 | 0.0477157 | -0.0010297 | 0 | 1.76345 | 1 | 60 | 150 | no_ion
2 | 400.1524 | 0.0479119 | -0.0012389 | 0 | 1.76345 | 1 | 60 | 150 | no_ion
2 | 315.5048 | 0.0480378 | -0.0014615 | 0 | 1.76345 | 1 | 60 | 150 | no_ion
2 | 252.0161 | 0.0482782 | -0.0016833 | 0 | 1.76345 | 1 | 60 | 150 | no_ion
2 | 200.3205 | 0.0484871 | -0.0019308 | 0 | 1.76345 | 1 | 60 | 150 | no_ion
2 | 158.0056 | 0.0488962 | -0.0021959 | 0 | 1.76345 | 1 | 60 | 150 | no_ion
2 | 125.558 | 0.0491448 | -0.0024597 | 0 | 1.76345 | 1 | 60 | 150 | no_ion
2 | 99.734 | 0.0497241 | -0.0027149 | 0 | 1.76345 | 1 | 60 | 150 | no_ion
2 | 79.44915 | 0.0501019 | -0.0029436 | 0 | 1.76345 | 1 | 60 | 150 | no_ion
2 | 62.91946 | 0.0506549 | -0.0031363 | 0 | 1.76345 | 1 | 60 | 150 | no_ion
2 | 49.86702 | 0.0513165 | -0.0032546 | 0 | 1.76345 | 1 | 60 | 150 | no_ion
2 | 38.42213 | 0.0519547 | -0.003301 | 0 | 1.76345 | 1 | 60 | 150 | no_ion
2 | 31.25 | 0.0523821 | -0.0032875 | 0 | 1.76345 | 1 | 60 | 150 | no_ion
2 | 24.93351 | 0.0531656 | -0.0031937 | 0 | 1.76345 | 1 | 60 | 150 | no_ion
2 | 20.03205 | 0.0536625 | -0.0030853 | 0 | 1.76345 | 1 | 60 | 150 | no_ion
2 | 15.625 | 0.0541194 | -0.0029443 | 0 | 1.76345 | 1 | 60 | 150 | no_ion
2 | 12.46675 | 0.0545544 | -0.0027928 | 0 | 1.76345 | 1 | 60 | 150 | no_ion
2 | 9.9734 | 0.0549294 | -0.0026583 | 0 | 1.76345 | 1 | 60 | 150 | no_ion
2 | 7.971939 | 0.0552807 | -0.0025334 | 0 | 1.76345 | 1 | 60 | 150 | no_ion
2 | 6.351626 | 0.0556635 | -0.0024057 | 0 | 1.76345 | 1 | 60 | 150 | no_ion
2 | 5.013369 | 0.0559875 | -0.0022994 | 0 | 1.76345 | 1 | 60 | 150 | no_ion
2 | 3.985969 | 0.05623 | -0.0022198 | 0 | 1.76345 | 1 | 60 | 150 | no_ion
2 | 3.175813 | 0.0564931 | -0.0021223 | 0 | 1.76345 | 1 | 60 | 150 | no_ion
2 | 2.516103 | 0.0568382 | -0.0020612 | 0 | 1.76345 | 1 | 60 | 150 | no_ion
2 | 1.99553 | 0.057174 | -0.0020201 | 0 | 1.76345 | 1 | 60 | 150 | no_ion
2 | 1.587906 | 0.057278 | -0.0018034 | 0 | 1.76345 | 1 | 60 | 150 | no_ion
2 | 1.258052 | 0.0576989 | -0.0018805 | 0 | 1.76345 | 1 | 60 | 150 | no_ion
2 | 0.997765 | 0.0578704 | -0.0017844 | 0 | 1.76345 | 1 | 60 | 150 | no_ion
2 | 0.7927448 | 0.0579477 | -0.0017004 | 0 | 1.76345 | 1 | 60 | 150 | no_ion
2 | 0.6290258 | 0.0587716 | -0.0014387 | 0 | 1.76345 | 1 | 60 | 150 | no_ion
2 | 0.4988825 | 0.0587437 | -0.0014333 | 0 | 1.76345 | 1 | 60 | 150 | no_ion
2 | 0.3985969 | 0.0588567 | -0.0012796 | 0 | 1.76345 | 1 | 60 | 150 | no_ion
2 | 0.316723 | 0.0589154 | -0.0016571 | 0 | 1.76345 | 1 | 60 | 150 | no_ion
2 | 0.2514753 | 0.0595673 | -0.0015943 | 0 | 1.76345 | 1 | 60 | 150 | no_ion
2 | 0.1999787 | 0.0593293 | -0.0016032 | 0 | 1.76345 | 1 | 60 | 150 | no_ion
2 | 0.1587906 | 0.0595511 | -0.0009373 | 0 | 1.76345 | 1 | 60 | 150 | no_ion
2 | 0.1260081 | 0.0591168 | -0.000903 | 0 | 1.76345 | 1 | 60 | 150 | no_ion
2 | 0.1001603 | 0.0599462 | -0.000728 | 0 | 1.76345 | 1 | 60 | 150 | no_ion
2 | 0.0795031 | 0.0599021 | -0.0006374 | 0 | 1.76345 | 1 | 60 | 150 | no_ion
2 | 0.0631398 | 0.059939 | -0.0008293 | 0 | 1.76345 | 1 | 60 | 150 | no_ion
2 | 0.050123 | 0.0611703 | -0.0002175 | 0 | 1.76345 | 1 | 60 | 150 | no_ion
2 | 0.0398326 | 0.0606281 | -0.000932 | 0 | 1.76345 | 1 | 60 | 150 | no_ion
2 | 0.0316381 | 0.060101 | -0.0004772 | 0 | 1.76345 | 1 | 60 | 150 | no_ion
2 | 0.025126 | 0.0605002 | -0.0005032 | 0 | 1.76345 | 1 | 60 | 150 | no_ion
2 | 0.019957 | 0.0596641 | -0.0003275 | 0 | 1.76345 | 1 | 60 | 150 | no_ion
2 | 0.015849 | 0.0606016 | -0.00029 | 0 | 1.76345 | 1 | 60 | 150 | no_ion
2 | 0.01259 | 0.0600424 | -9.057803e-05 | 0 | 1.76345 | 1 | 60 | 150 | no_ion
2 | 0.0100006 | 0.0603758 | -3.254098e-05 | 0 | 1.76345 | 1 | 60 | 150 | no_ion
4 | 19980.47 | 0.0466366 | 0.0102849 | 0 | 1.763433 | 1 | 60 | 150 | no_ion
4 | 15878.91 | 0.0465329 | 0.0081248 | 0 | 1.763433 | 1 | 60 | 150 | no_ion
4 | 12597.66 | 0.0464842 | 0.0063913 | 0 | 1.763433 | 1 | 60 | 150 | no_ion
4 | 10019.53 | 0.0464189 | 0.0050067 | 0 | 1.763433 | 1 | 60 | 150 | no_ion
4 | 7928.241 | 0.0466093 | 0.0038694 | 0 | 1.763433 | 1 | 60 | 150 | no_ion
4 | 6307.871 | 0.0466283 | 0.002973 | 0 | 1.763433 | 1 | 60 | 150 | no_ion
4 | 5034.722 | 0.0467387 | 0.0022628 | 0 | 1.763433 | 1 | 60 | 150 | no_ion
4 | 3993.056 | 0.0468378 | 0.0016594 | 0 | 1.763433 | 1 | 60 | 150 | no_ion
4 | 3144.055 | 0.046874 | 0.0011502 | 0 | 1.763433 | 1 | 60 | 150 | no_ion
4 | 2519.531 | 0.0468817 | 0.0007539 | 0 | 1.763433 | 1 | 60 | 150 | no_ion
4 | 2000.762 | 0.0468211 | 0.0004049 | 0 | 1.763433 | 1 | 60 | 150 | no_ion
4 | 1580.669 | 0.0470076 | 0.0001003 | 0 | 1.763433 | 1 | 60 | 150 | no_ion
4 | 1253.634 | 0.0470975 | -0.000167 | 0 | 1.763433 | 1 | 60 | 150 | no_ion
4 | 1000.702 | 0.0471221 | -0.0004051 | 0 | 1.763433 | 1 | 60 | 150 | no_ion
4 | 790.0281 | 0.0472802 | -0.0006347 | 0 | 1.763433 | 1 | 60 | 150 | no_ion
4 | 628.811 | 0.0475088 | -0.0008343 | 0 | 1.763433 | 1 | 60 | 150 | no_ion
4 | 502.2321 | 0.0476668 | -0.0010334 | 0 | 1.763433 | 1 | 60 | 150 | no_ion
4 | 400.1524 | 0.0477609 | -0.0012427 | 0 | 1.763433 | 1 | 60 | 150 | no_ion
4 | 315.5048 | 0.0479504 | -0.0014685 | 0 | 1.763433 | 1 | 60 | 150 | no_ion
4 | 252.0161 | 0.0482125 | -0.0016886 | 0 | 1.763433 | 1 | 60 | 150 | no_ion
4 | 200.3205 | 0.0484643 | -0.0019365 | 0 | 1.763433 | 1 | 60 | 150 | no_ion
4 | 158.0056 | 0.0488106 | -0.002206 | 0 | 1.763433 | 1 | 60 | 150 | no_ion
4 | 125.558 | 0.0490359 | -0.0024698 | 0 | 1.763433 | 1 | 60 | 150 | no_ion
4 | 99.734 | 0.0496061 | -0.0027306 | 0 | 1.763433 | 1 | 60 | 150 | no_ion
4 | 79.44915 | 0.0500769 | -0.0029539 | 0 | 1.763433 | 1 | 60 | 150 | no_ion
4 | 62.91946 | 0.0506649 | -0.0031391 | 0 | 1.763433 | 1 | 60 | 150 | no_ion
4 | 49.86702 | 0.0512553 | -0.0032631 | 0 | 1.763433 | 1 | 60 | 150 | no_ion
4 | 38.42213 | 0.0518612 | -0.0033165 | 0 | 1.763433 | 1 | 60 | 150 | no_ion
4 | 31.25 | 0.0523205 | -0.003293 | 0 | 1.763433 | 1 | 60 | 150 | no_ion
4 | 24.93351 | 0.0529191 | -0.0032069 | 0 | 1.763433 | 1 | 60 | 150 | no_ion
4 | 20.03205 | 0.0535062 | -0.003102 | 0 | 1.763433 | 1 | 60 | 150 | no_ion
4 | 15.625 | 0.0540605 | -0.0029355 | 0 | 1.763433 | 1 | 60 | 150 | no_ion
4 | 12.46675 | 0.0545163 | -0.0027826 | 0 | 1.763433 | 1 | 60 | 150 | no_ion
4 | 9.9734 | 0.0548785 | -0.0026521 | 0 | 1.763433 | 1 | 60 | 150 | no_ion
4 | 7.971939 | 0.0551546 | -0.0025177 | 0 | 1.763433 | 1 | 60 | 150 | no_ion
4 | 6.351626 | 0.0555229 | -0.0023846 | 0 | 1.763433 | 1 | 60 | 150 | no_ion
4 | 5.013369 | 0.0559232 | -0.0022654 | 0 | 1.763433 | 1 | 60 | 150 | no_ion
4 | 3.985969 | 0.0561036 | -0.0021884 | 0 | 1.763433 | 1 | 60 | 150 | no_ion
4 | 3.175813 | 0.0564686 | -0.0021002 | 0 | 1.763433 | 1 | 60 | 150 | no_ion
4 | 2.516103 | 0.0566821 | -0.0020919 | 0 | 1.763433 | 1 | 60 | 150 | no_ion
4 | 1.99553 | 0.05678 | -0.0020611 | 0 | 1.763433 | 1 | 60 | 150 | no_ion
4 | 1.587906 | 0.0571832 | -0.0018898 | 0 | 1.763433 | 1 | 60 | 150 | no_ion
4 | 1.258052 | 0.057636 | -0.0018433 | 0 | 1.763433 | 1 | 60 | 150 | no_ion
4 | 0.997765 | 0.0578166 | -0.0018879 | 0 | 1.763433 | 1 | 60 | 150 | no_ion
4 | 0.7927448 | 0.0579737 | -0.0016766 | 0 | 1.763433 | 1 | 60 | 150 | no_ion
4 | 0.6290258 | 0.0580467 | -0.0016255 | 0 | 1.763433 | 1 | 60 | 150 | no_ion
4 | 0.4988825 | 0.0585409 | -0.0010484 | 0 | 1.763433 | 1 | 60 | 150 | no_ion
4 | 0.3985969 | 0.0591611 | -0.0013425 | 0 | 1.763433 | 1 | 60 | 150 | no_ion
4 | 0.316723 | 0.059127 | -0.0012563 | 0 | 1.763433 | 1 | 60 | 150 | no_ion
4 | 0.2514753 | 0.0583422 | -0.0013499 | 0 | 1.763433 | 1 | 60 | 150 | no_ion
4 | 0.1999787 | 0.05882 | -0.0010902 | 0 | 1.763433 | 1 | 60 | 150 | no_ion
4 | 0.1587906 | 0.0600269 | -0.0012212 | 0 | 1.763433 | 1 | 60 | 150 | no_ion
4 | 0.1260081 | 0.0600201 | -0.0001425 | 0 | 1.763433 | 1 | 60 | 150 | no_ion
4 | 0.1001603 | 0.0587871 | -0.0009138 | 0 | 1.763433 | 1 | 60 | 150 | no_ion
4 | 0.0795031 | 0.059283 | -0.0015605 | 0 | 1.763433 | 1 | 60 | 150 | no_ion
4 | 0.0631398 | 0.0601548 | -0.0006173 | 0 | 1.763433 | 1 | 60 | 150 | no_ion
4 | 0.050123 | 0.0596289 | -0.0009781 | 0 | 1.763433 | 1 | 60 | 150 | no_ion
4 | 0.0398326 | 0.0597028 | -0.0006559 | 0 | 1.763433 | 1 | 60 | 150 | no_ion
4 | 0.0316381 | 0.0598742 | -0.0006545 | 0 | 1.763433 | 1 | 60 | 150 | no_ion
4 | 0.025126 | 0.0600589 | -0.0002956 | 0 | 1.763433 | 1 | 60 | 150 | no_ion
4 | 0.019957 | 0.0605483 | 9.107102e-05 | 0 | 1.763433 | 1 | 60 | 150 | no_ion
4 | 0.015849 | 0.0602077 | -0.0001026 | 0 | 1.763433 | 1 | 60 | 150 | no_ion
4 | 0.01259 | 0.060233 | -0.0001288 | 0 | 1.763433 | 1 | 60 | 150 | no_ion
4 | 0.0100006 | 0.0601465 | -6.670026e-05 | 0 | 1.763433 | 1 | 60 | 150 | no_ion
6 | 19980.47 | 0.0464429 | 0.0102857 | 0 | 1.762408 | 1 | 60 | 150 | no_ion
6 | 15878.91 | 0.0463902 | 0.0081296 | 0 | 1.762408 | 1 | 60 | 150 | no_ion
6 | 12597.66 | 0.0463368 | 0.0063897 | 0 | 1.762408 | 1 | 60 | 150 | no_ion
6 | 10019.53 | 0.0464877 | 0.0050055 | 0 | 1.762408 | 1 | 60 | 150 | no_ion
6 | 7928.241 | 0.0465128 | 0.0038648 | 0 | 1.762408 | 1 | 60 | 150 | no_ion
6 | 6307.871 | 0.0464179 | 0.0029704 | 0 | 1.762408 | 1 | 60 | 150 | no_ion
6 | 5034.722 | 0.0464545 | 0.0022643 | 0 | 1.762408 | 1 | 60 | 150 | no_ion
6 | 3993.056 | 0.0464387 | 0.0016628 | 0 | 1.762408 | 1 | 60 | 150 | no_ion
6 | 3144.055 | 0.0465794 | 0.00115 | 0 | 1.762408 | 1 | 60 | 150 | no_ion
6 | 2519.531 | 0.0465615 | 0.0007515 | 0 | 1.762408 | 1 | 60 | 150 | no_ion
6 | 2000.762 | 0.046774 | 0.0004026 | 0 | 1.762408 | 1 | 60 | 150 | no_ion
6 | 1580.669 | 0.0468644 | 9.43128e-05 | 0 | 1.762408 | 1 | 60 | 150 | no_ion
6 | 1253.634 | 0.046938 | -0.000167 | 0 | 1.762408 | 1 | 60 | 150 | no_ion
6 | 1000.702 | 0.0470021 | -0.0004066 | 0 | 1.762408 | 1 | 60 | 150 | no_ion
6 | 790.0281 | 0.0470859 | -0.000636 | 0 | 1.762408 | 1 | 60 | 150 | no_ion
6 | 628.811 | 0.0472829 | -0.000835 | 0 | 1.762408 | 1 | 60 | 150 | no_ion
6 | 502.2321 | 0.0474696 | -0.0010369 | 0 | 1.762408 | 1 | 60 | 150 | no_ion
6 | 400.1524 | 0.0475834 | -0.0012412 | 0 | 1.762408 | 1 | 60 | 150 | no_ion
6 | 315.5048 | 0.0476353 | -0.001471 | 0 | 1.762408 | 1 | 60 | 150 | no_ion
6 | 252.0161 | 0.0480258 | -0.0016953 | 0 | 1.762408 | 1 | 60 | 150 | no_ion
6 | 200.3205 | 0.0483135 | -0.0019427 | 0 | 1.762408 | 1 | 60 | 150 | no_ion
6 | 158.0056 | 0.0484752 | -0.0022129 | 0 | 1.762408 | 1 | 60 | 150 | no_ion
6 | 125.558 | 0.0488343 | -0.0024795 | 0 | 1.762408 | 1 | 60 | 150 | no_ion
6 | 99.734 | 0.0493115 | -0.0027371 | 0 | 1.762408 | 1 | 60 | 150 | no_ion
6 | 79.44915 | 0.0497762 | -0.0029611 | 0 | 1.762408 | 1 | 60 | 150 | no_ion
6 | 62.91946 | 0.0502589 | -0.0031498 | 0 | 1.762408 | 1 | 60 | 150 | no_ion
6 | 49.86702 | 0.0509762 | -0.0032783 | 0 | 1.762408 | 1 | 60 | 150 | no_ion
6 | 38.42213 | 0.0517271 | -0.0033245 | 0 | 1.762408 | 1 | 60 | 150 | no_ion
6 | 31.25 | 0.0523244 | -0.0032941 | 0 | 1.762408 | 1 | 60 | 150 | no_ion
6 | 24.93351 | 0.0527948 | -0.0032155 | 0 | 1.762408 | 1 | 60 | 150 | no_ion
6 | 20.03205 | 0.0533189 | -0.0030922 | 0 | 1.762408 | 1 | 60 | 150 | no_ion
6 | 15.625 | 0.0538284 | -0.0029389 | 0 | 1.762408 | 1 | 60 | 150 | no_ion
6 | 12.46675 | 0.0543587 | -0.002786 | 0 | 1.762408 | 1 | 60 | 150 | no_ion
6 | 9.9734 | 0.054617 | -0.0026379 | 0 | 1.762408 | 1 | 60 | 150 | no_ion
6 | 7.971939 | 0.0550219 | -0.0024973 | 0 | 1.762408 | 1 | 60 | 150 | no_ion
6 | 6.351626 | 0.0553965 | -0.0023741 | 0 | 1.762408 | 1 | 60 | 150 | no_ion
6 | 5.013369 | 0.0556851 | -0.0022645 | 0 | 1.762408 | 1 | 60 | 150 | no_ion
6 | 3.985969 | 0.0559892 | -0.0021687 | 0 | 1.762408 | 1 | 60 | 150 | no_ion
6 | 3.175813 | 0.0562255 | -0.002064 | 0 | 1.762408 | 1 | 60 | 150 | no_ion
6 | 2.516103 | 0.0565893 | -0.0020793 | 0 | 1.762408 | 1 | 60 | 150 | no_ion
6 | 1.99553 | 0.0567059 | -0.0020268 | 0 | 1.762408 | 1 | 60 | 150 | no_ion
6 | 1.587906 | 0.0569602 | -0.0019533 | 0 | 1.762408 | 1 | 60 | 150 | no_ion
6 | 1.258052 | 0.0574818 | -0.0018005 | 0 | 1.762408 | 1 | 60 | 150 | no_ion
6 | 0.997765 | 0.0575447 | -0.0016583 | 0 | 1.762408 | 1 | 60 | 150 | no_ion
6 | 0.7927448 | 0.0581631 | -0.0016148 | 0 | 1.762408 | 1 | 60 | 150 | no_ion
6 | 0.6290258 | 0.058132 | -0.0012279 | 0 | 1.762408 | 1 | 60 | 150 | no_ion
6 | 0.4988825 | 0.0583364 | -0.0010984 | 0 | 1.762408 | 1 | 60 | 150 | no_ion
6 | 0.3985969 | 0.0581478 | -0.0012858 | 0 | 1.762408 | 1 | 60 | 150 | no_ion
6 | 0.316723 | 0.058118 | -0.000912 | 0 | 1.762408 | 1 | 60 | 150 | no_ion
6 | 0.2514753 | 0.0579806 | -0.0012684 | 0 | 1.762408 | 1 | 60 | 150 | no_ion
6 | 0.1999787 | 0.0589958 | -0.0005349 | 0 | 1.762408 | 1 | 60 | 150 | no_ion
6 | 0.1587906 | 0.0590297 | -0.0010573 | 0 | 1.762408 | 1 | 60 | 150 | no_ion
6 | 0.1260081 | 0.0601614 | -0.0003838 | 0 | 1.762408 | 1 | 60 | 150 | no_ion
6 | 0.1001603 | 0.0590949 | -0.001176 | 0 | 1.762408 | 1 | 60 | 150 | no_ion
6 | 0.0795031 | 0.0601289 | -0.0007762 | 0 | 1.762408 | 1 | 60 | 150 | no_ion
6 | 0.0631398 | 0.0604568 | -0.0003673 | 0 | 1.762408 | 1 | 60 | 150 | no_ion
6 | 0.050123 | 0.0599023 | -0.0003766 | 0 | 1.762408 | 1 | 60 | 150 | no_ion
6 | 0.0398326 | 0.059807 | -0.0002739 | 0 | 1.762408 | 1 | 60 | 150 | no_ion
6 | 0.0316381 | 0.0595864 | -0.000384 | 0 | 1.762408 | 1 | 60 | 150 | no_ion
6 | 0.025126 | 0.0598094 | 0.0002366 | 0 | 1.762408 | 1 | 60 | 150 | no_ion
6 | 0.019957 | 0.0597462 | -6.475695e-05 | 0 | 1.762408 | 1 | 60 | 150 | no_ion
6 | 0.015849 | 0.059543 | -0.0005377 | 0 | 1.762408 | 1 | 60 | 150 | no_ion
6 | 0.01259 | 0.0597146 | -0.0003083 | 0 | 1.762408 | 1 | 60 | 150 | no_ion
6 | 0.0100006 | 0.0597512 | -0.0006863 | 0 | 1.762408 | 1 | 60 | 150 | no_ion