## Sheet1
Time(h) | Freq | Zreal | Zimag | ppm | mean_voltage | current | temperature | flow | Label
0 | 19980.47 | 0.0500436 | 0.0052064 | 0 | 1.915084 | 1 | 60 | 150 | no_ion
0 | 15878.91 | 0.0506592 | 0.0031535 | 0 | 1.915084 | 1 | 60 | 150 | no_ion
0 | 12597.66 | 0.0513055 | 0.0015051 | 0 | 1.915084 | 1 | 60 | 150 | no_ion
0 | 10019.53 | 0.0519504 | 0.0001895 | 0 | 1.915084 | 1 | 60 | 150 | no_ion
0 | 7928.241 | 0.0526678 | -0.0009108 | 0 | 1.915084 | 1 | 60 | 150 | no_ion
0 | 6307.871 | 0.0533664 | -0.0017687 | 0 | 1.915084 | 1 | 60 | 150 | no_ion
0 | 5034.722 | 0.0539859 | -0.0024523 | 0 | 1.915084 | 1 | 60 | 150 | no_ion
0 | 3993.056 | 0.0547342 | -0.0030323 | 0 | 1.915084 | 1 | 60 | 150 | no_ion
0 | 3144.055 | 0.0554641 | -0.0035134 | 0 | 1.915084 | 1 | 60 | 150 | no_ion
0 | 2519.531 | 0.0562427 | -0.0038826 | 0 | 1.915084 | 1 | 60 | 150 | no_ion
0 | 2000.762 | 0.0569129 | -0.0041866 | 0 | 1.915084 | 1 | 60 | 150 | no_ion
0 | 1580.669 | 0.057707 | -0.0044361 | 0 | 1.915084 | 1 | 60 | 150 | no_ion
0 | 1253.634 | 0.0585334 | -0.0046333 | 0 | 1.915084 | 1 | 60 | 150 | no_ion
0 | 1000.702 | 0.0593292 | -0.0047897 | 0 | 1.915084 | 1 | 60 | 150 | no_ion
0 | 790.0281 | 0.0600877 | -0.0049062 | 0 | 1.915084 | 1 | 60 | 150 | no_ion
0 | 628.811 | 0.0609301 | -0.0049812 | 0 | 1.915084 | 1 | 60 | 150 | no_ion
0 | 502.2321 | 0.0617137 | -0.0050279 | 0 | 1.915084 | 1 | 60 | 150 | no_ion
0 | 400.1524 | 0.0625773 | -0.0050486 | 0 | 1.915084 | 1 | 60 | 150 | no_ion
0 | 315.5048 | 0.0633691 | -0.0050283 | 0 | 1.915084 | 1 | 60 | 150 | no_ion
0 | 252.0161 | 0.0641272 | -0.004973 | 0 | 1.915084 | 1 | 60 | 150 | no_ion
0 | 200.3205 | 0.0649487 | -0.0048976 | 0 | 1.915084 | 1 | 60 | 150 | no_ion
0 | 158.0056 | 0.0656804 | -0.0047893 | 0 | 1.915084 | 1 | 60 | 150 | no_ion
0 | 125.558 | 0.0663769 | -0.0046554 | 0 | 1.915084 | 1 | 60 | 150 | no_ion
0 | 99.734 | 0.067216 | -0.0045044 | 0 | 1.915084 | 1 | 60 | 150 | no_ion
0 | 79.44915 | 0.0679608 | -0.0043312 | 0 | 1.915084 | 1 | 60 | 150 | no_ion
0 | 62.91946 | 0.0685675 | -0.0041144 | 0 | 1.915084 | 1 | 60 | 150 | no_ion
0 | 49.86702 | 0.0691949 | -0.0038827 | 0 | 1.915084 | 1 | 60 | 150 | no_ion
0 | 38.42213 | 0.0699056 | -0.0035818 | 0 | 1.915084 | 1 | 60 | 150 | no_ion
0 | 31.25 | 0.0703739 | -0.0033276 | 0 | 1.915084 | 1 | 60 | 150 | no_ion
0 | 24.93351 | 0.0708595 | -0.0030379 | 0 | 1.915084 | 1 | 60 | 150 | no_ion
0 | 20.03205 | 0.0712125 | -0.0027787 | 0 | 1.915084 | 1 | 60 | 150 | no_ion
0 | 15.625 | 0.0714978 | -0.00251 | 0 | 1.915084 | 1 | 60 | 150 | no_ion
0 | 12.46675 | 0.0717711 | -0.0023243 | 0 | 1.915084 | 1 | 60 | 150 | no_ion
0 | 9.9734 | 0.0720076 | -0.002168 | 0 | 1.915084 | 1 | 60 | 150 | no_ion
0 | 7.971939 | 0.0722167 | -0.0020915 | 0 | 1.915084 | 1 | 60 | 150 | no_ion
0 | 6.351626 | 0.0723789 | -0.0020473 | 0 | 1.915084 | 1 | 60 | 150 | no_ion
0 | 5.013369 | 0.0725939 | -0.0020772 | 0 | 1.915084 | 1 | 60 | 150 | no_ion
0 | 3.985969 | 0.0727752 | -0.0021398 | 0 | 1.915084 | 1 | 60 | 150 | no_ion
0 | 3.175813 | 0.0730576 | -0.0022261 | 0 | 1.915084 | 1 | 60 | 150 | no_ion
0 | 2.516103 | 0.0735588 | -0.0022494 | 0 | 1.915084 | 1 | 60 | 150 | no_ion
0 | 1.99553 | 0.0737848 | -0.0024899 | 0 | 1.915084 | 1 | 60 | 150 | no_ion
0 | 1.587906 | 0.0741474 | -0.0024368 | 0 | 1.915084 | 1 | 60 | 150 | no_ion
0 | 1.258052 | 0.0744 | -0.0027841 | 0 | 1.915084 | 1 | 60 | 150 | no_ion
0 | 0.997765 | 0.0751663 | -0.0027872 | 0 | 1.915084 | 1 | 60 | 150 | no_ion
0 | 0.7927448 | 0.0749874 | -0.0027703 | 0 | 1.915084 | 1 | 60 | 150 | no_ion
0 | 0.6290258 | 0.0757312 | -0.0023282 | 0 | 1.915084 | 1 | 60 | 150 | no_ion
0 | 0.4988825 | 0.0760921 | -0.0025829 | 0 | 1.915084 | 1 | 60 | 150 | no_ion
0 | 0.3985969 | 0.0766236 | -0.0026852 | 0 | 1.915084 | 1 | 60 | 150 | no_ion
0 | 0.316723 | 0.0769094 | -0.002375 | 0 | 1.915084 | 1 | 60 | 150 | no_ion
0 | 0.2514753 | 0.0777201 | -0.0024287 | 0 | 1.915084 | 1 | 60 | 150 | no_ion
0 | 0.1999787 | 0.077272 | -0.0020021 | 0 | 1.915084 | 1 | 60 | 150 | no_ion
0 | 0.1587906 | 0.077752 | -0.0020845 | 0 | 1.915084 | 1 | 60 | 150 | no_ion
0 | 0.1260081 | 0.0775921 | -0.0016437 | 0 | 1.915084 | 1 | 60 | 150 | no_ion
0 | 0.1001603 | 0.0777173 | -0.0015788 | 0 | 1.915084 | 1 | 60 | 150 | no_ion
0 | 0.0795031 | 0.0781278 | -0.0010118 | 0 | 1.915084 | 1 | 60 | 150 | no_ion
0 | 0.0631398 | 0.077824 | -0.0005666 | 0 | 1.915084 | 1 | 60 | 150 | no_ion
0 | 0.050123 | 0.0781298 | -0.0008276 | 0 | 1.915084 | 1 | 60 | 150 | no_ion
0 | 0.0398326 | 0.0783188 | -0.0006432 | 0 | 1.915084 | 1 | 60 | 150 | no_ion
0 | 0.0316381 | 0.0780089 | -0.0003527 | 0 | 1.915084 | 1 | 60 | 150 | no_ion
0 | 0.025126 | 0.0779933 | -0.0004389 | 0 | 1.915084 | 1 | 60 | 150 | no_ion
0 | 0.019957 | 0.0778701 | -0.0007753 | 0 | 1.915084 | 1 | 60 | 150 | no_ion
0 | 0.015849 | 0.0777686 | -0.000165 | 0 | 1.915084 | 1 | 60 | 150 | no_ion
0 | 0.01259 | 0.0779735 | -0.0003096 | 0 | 1.915084 | 1 | 60 | 150 | no_ion
0 | 0.0100006 | 0.0771778 | -0.0004223 | 0 | 1.915084 | 1 | 60 | 150 | no_ion
2 | 19980.47 | 0.0500714 | 0.0052025 | 0 | 1.914924 | 1 | 60 | 150 | no_ion
2 | 15878.91 | 0.0506348 | 0.0031686 | 0 | 1.914924 | 1 | 60 | 150 | no_ion
2 | 12597.66 | 0.0512836 | 0.0015086 | 0 | 1.914924 | 1 | 60 | 150 | no_ion
2 | 10019.53 | 0.0519301 | 0.000196 | 0 | 1.914924 | 1 | 60 | 150 | no_ion
2 | 7928.241 | 0.0526417 | -0.0008868 | 0 | 1.914924 | 1 | 60 | 150 | no_ion
2 | 6307.871 | 0.0532907 | -0.0017427 | 0 | 1.914924 | 1 | 60 | 150 | no_ion
2 | 5034.722 | 0.054074 | -0.0024364 | 0 | 1.914924 | 1 | 60 | 150 | no_ion
2 | 3993.056 | 0.0547025 | -0.0030108 | 0 | 1.914924 | 1 | 60 | 150 | no_ion
2 | 3144.055 | 0.0554936 | -0.0034972 | 0 | 1.914924 | 1 | 60 | 150 | no_ion
2 | 2519.531 | 0.0562277 | -0.0038635 | 0 | 1.914924 | 1 | 60 | 150 | no_ion
2 | 2000.762 | 0.0569916 | -0.0041711 | 0 | 1.914924 | 1 | 60 | 150 | no_ion
2 | 1580.669 | 0.0578369 | -0.0044246 | 0 | 1.914924 | 1 | 60 | 150 | no_ion
2 | 1253.634 | 0.0585696 | -0.0046193 | 0 | 1.914924 | 1 | 60 | 150 | no_ion
2 | 1000.702 | 0.0593809 | -0.0047773 | 0 | 1.914924 | 1 | 60 | 150 | no_ion
2 | 790.0281 | 0.0601627 | -0.0048965 | 0 | 1.914924 | 1 | 60 | 150 | no_ion
2 | 628.811 | 0.060971 | -0.0049704 | 0 | 1.914924 | 1 | 60 | 150 | no_ion
2 | 502.2321 | 0.0618167 | -0.0050271 | 0 | 1.914924 | 1 | 60 | 150 | no_ion
2 | 400.1524 | 0.0625701 | -0.0050437 | 0 | 1.914924 | 1 | 60 | 150 | no_ion
2 | 315.5048 | 0.0634002 | -0.0050292 | 0 | 1.914924 | 1 | 60 | 150 | no_ion
2 | 252.0161 | 0.0642174 | -0.0049759 | 0 | 1.914924 | 1 | 60 | 150 | no_ion
2 | 200.3205 | 0.0649809 | -0.0048987 | 0 | 1.914924 | 1 | 60 | 150 | no_ion
2 | 158.0056 | 0.0657888 | -0.004795 | 0 | 1.914924 | 1 | 60 | 150 | no_ion
2 | 125.558 | 0.0665505 | -0.0046627 | 0 | 1.914924 | 1 | 60 | 150 | no_ion
2 | 99.734 | 0.0672184 | -0.0044975 | 0 | 1.914924 | 1 | 60 | 150 | no_ion
2 | 79.44915 | 0.0678875 | -0.0043307 | 0 | 1.914924 | 1 | 60 | 150 | no_ion
2 | 62.91946 | 0.0685686 | -0.0041247 | 0 | 1.914924 | 1 | 60 | 150 | no_ion
2 | 49.86702 | 0.069202 | -0.0038888 | 0 | 1.914924 | 1 | 60 | 150 | no_ion
2 | 38.42213 | 0.0698974 | -0.0035912 | 0 | 1.914924 | 1 | 60 | 150 | no_ion
2 | 31.25 | 0.0703694 | -0.0033299 | 0 | 1.914924 | 1 | 60 | 150 | no_ion
2 | 24.93351 | 0.0708236 | -0.0030493 | 0 | 1.914924 | 1 | 60 | 150 | no_ion
2 | 20.03205 | 0.0711973 | -0.0027876 | 0 | 1.914924 | 1 | 60 | 150 | no_ion
2 | 15.625 | 0.0715123 | -0.0025185 | 0 | 1.914924 | 1 | 60 | 150 | no_ion
2 | 12.46675 | 0.0717458 | -0.0023272 | 0 | 1.914924 | 1 | 60 | 150 | no_ion
2 | 9.9734 | 0.0720215 | -0.0021853 | 0 | 1.914924 | 1 | 60 | 150 | no_ion
2 | 7.971939 | 0.0721341 | -0.0021002 | 0 | 1.914924 | 1 | 60 | 150 | no_ion
2 | 6.351626 | 0.0723804 | -0.0020759 | 0 | 1.914924 | 1 | 60 | 150 | no_ion
2 | 5.013369 | 0.0726056 | -0.0020903 | 0 | 1.914924 | 1 | 60 | 150 | no_ion
2 | 3.985969 | 0.0727082 | -0.0021426 | 0 | 1.914924 | 1 | 60 | 150 | no_ion
2 | 3.175813 | 0.0729336 | -0.0022085 | 0 | 1.914924 | 1 | 60 | 150 | no_ion
2 | 2.516103 | 0.0733298 | -0.0024346 | 0 | 1.914924 | 1 | 60 | 150 | no_ion
2 | 1.99553 | 0.0735819 | -0.0025416 | 0 | 1.914924 | 1 | 60 | 150 | no_ion
2 | 1.587906 | 0.0741162 | -0.0025143 | 0 | 1.914924 | 1 | 60 | 150 | no_ion
2 | 1.258052 | 0.0745341 | -0.0025529 | 0 | 1.914924 | 1 | 60 | 150 | no_ion
2 | 0.997765 | 0.0750929 | -0.0026674 | 0 | 1.914924 | 1 | 60 | 150 | no_ion
2 | 0.7927448 | 0.0749271 | -0.0025725 | 0 | 1.914924 | 1 | 60 | 150 | no_ion
2 | 0.6290258 | 0.0759646 | -0.0026649 | 0 | 1.914924 | 1 | 60 | 150 | no_ion
2 | 0.4988825 | 0.0760354 | -0.0026292 | 0 | 1.914924 | 1 | 60 | 150 | no_ion
2 | 0.3985969 | 0.076852 | -0.0023577 | 0 | 1.914924 | 1 | 60 | 150 | no_ion
2 | 0.316723 | 0.0767713 | -0.0024548 | 0 | 1.914924 | 1 | 60 | 150 | no_ion
2 | 0.2514753 | 0.076803 | -0.0021769 | 0 | 1.914924 | 1 | 60 | 150 | no_ion
2 | 0.1999787 | 0.0773208 | -0.0021059 | 0 | 1.914924 | 1 | 60 | 150 | no_ion
2 | 0.1587906 | 0.0778734 | -0.0018639 | 0 | 1.914924 | 1 | 60 | 150 | no_ion
2 | 0.1260081 | 0.0779363 | -0.0019965 | 0 | 1.914924 | 1 | 60 | 150 | no_ion
2 | 0.1001603 | 0.077967 | -0.0012557 | 0 | 1.914924 | 1 | 60 | 150 | no_ion
2 | 0.0795031 | 0.0782359 | -0.0012299 | 0 | 1.914924 | 1 | 60 | 150 | no_ion
2 | 0.0631398 | 0.0777877 | -0.0009902 | 0 | 1.914924 | 1 | 60 | 150 | no_ion
2 | 0.050123 | 0.0780912 | -0.000617 | 0 | 1.914924 | 1 | 60 | 150 | no_ion
2 | 0.0398326 | 0.0778255 | -0.0008129 | 0 | 1.914924 | 1 | 60 | 150 | no_ion
2 | 0.0316381 | 0.0782546 | -0.0004004 | 0 | 1.914924 | 1 | 60 | 150 | no_ion
2 | 0.025126 | 0.077933 | -0.0001763 | 0 | 1.914924 | 1 | 60 | 150 | no_ion
2 | 0.019957 | 0.0776682 | -0.0002592 | 0 | 1.914924 | 1 | 60 | 150 | no_ion
2 | 0.015849 | 0.0779033 | -0.000505 | 0 | 1.914924 | 1 | 60 | 150 | no_ion
2 | 0.01259 | 0.0774155 | -5.102326e-05 | 0 | 1.914924 | 1 | 60 | 150 | no_ion
2 | 0.0100006 | 0.0777094 | -0.0003699 | 0 | 1.914924 | 1 | 60 | 150 | no_ion
4 | 19980.47 | 0.0500118 | 0.0051809 | 0 | 1.914002 | 1 | 60 | 150 | no_ion
4 | 15878.91 | 0.0506894 | 0.0031435 | 0 | 1.914002 | 1 | 60 | 150 | no_ion
4 | 12597.66 | 0.0513214 | 0.0014991 | 0 | 1.914002 | 1 | 60 | 150 | no_ion
4 | 10019.53 | 0.0519231 | 0.0001942 | 0 | 1.914002 | 1 | 60 | 150 | no_ion
4 | 7928.241 | 0.0526434 | -0.000894 | 0 | 1.914002 | 1 | 60 | 150 | no_ion
4 | 6307.871 | 0.0533408 | -0.001748 | 0 | 1.914002 | 1 | 60 | 150 | no_ion
4 | 5034.722 | 0.0540564 | -0.002441 | 0 | 1.914002 | 1 | 60 | 150 | no_ion
4 | 3993.056 | 0.0546862 | -0.0030112 | 0 | 1.914002 | 1 | 60 | 150 | no_ion
4 | 3144.055 | 0.0555189 | -0.0034984 | 0 | 1.914002 | 1 | 60 | 150 | no_ion
4 | 2519.531 | 0.0562073 | -0.0038653 | 0 | 1.914002 | 1 | 60 | 150 | no_ion
4 | 2000.762 | 0.056983 | -0.0041711 | 0 | 1.914002 | 1 | 60 | 150 | no_ion
4 | 1580.669 | 0.057793 | -0.0044268 | 0 | 1.914002 | 1 | 60 | 150 | no_ion
4 | 1253.634 | 0.058542 | -0.0046187 | 0 | 1.914002 | 1 | 60 | 150 | no_ion
4 | 1000.702 | 0.0593105 | -0.0047715 | 0 | 1.914002 | 1 | 60 | 150 | no_ion
4 | 790.0281 | 0.0601354 | -0.0048923 | 0 | 1.914002 | 1 | 60 | 150 | no_ion
4 | 628.811 | 0.0609606 | -0.0049703 | 0 | 1.914002 | 1 | 60 | 150 | no_ion
4 | 502.2321 | 0.0617963 | -0.0050201 | 0 | 1.914002 | 1 | 60 | 150 | no_ion
4 | 400.1524 | 0.0625629 | -0.0050424 | 0 | 1.914002 | 1 | 60 | 150 | no_ion
4 | 315.5048 | 0.0634001 | -0.0050281 | 0 | 1.914002 | 1 | 60 | 150 | no_ion
4 | 252.0161 | 0.0641885 | -0.0049774 | 0 | 1.914002 | 1 | 60 | 150 | no_ion
4 | 200.3205 | 0.0649494 | -0.0048987 | 0 | 1.914002 | 1 | 60 | 150 | no_ion
4 | 158.0056 | 0.0657532 | -0.0047924 | 0 | 1.914002 | 1 | 60 | 150 | no_ion
4 | 125.558 | 0.0664618 | -0.0046665 | 0 | 1.914002 | 1 | 60 | 150 | no_ion
4 | 99.734 | 0.0671734 | -0.004512 | 0 | 1.914002 | 1 | 60 | 150 | no_ion
4 | 79.44915 | 0.067889 | -0.0043369 | 0 | 1.914002 | 1 | 60 | 150 | no_ion
4 | 62.91946 | 0.0685994 | -0.0041298 | 0 | 1.914002 | 1 | 60 | 150 | no_ion
4 | 49.86702 | 0.0692472 | -0.0038959 | 0 | 1.914002 | 1 | 60 | 150 | no_ion
4 | 38.42213 | 0.0699556 | -0.003595 | 0 | 1.914002 | 1 | 60 | 150 | no_ion
4 | 31.25 | 0.0704176 | -0.0033408 | 0 | 1.914002 | 1 | 60 | 150 | no_ion
4 | 24.93351 | 0.0708835 | -0.0030527 | 0 | 1.914002 | 1 | 60 | 150 | no_ion
4 | 20.03205 | 0.0712745 | -0.0027934 | 0 | 1.914002 | 1 | 60 | 150 | no_ion
4 | 15.625 | 0.071614 | -0.0025273 | 0 | 1.914002 | 1 | 60 | 150 | no_ion
4 | 12.46675 | 0.0718159 | -0.0023382 | 0 | 1.914002 | 1 | 60 | 150 | no_ion
4 | 9.9734 | 0.0720112 | -0.0022098 | 0 | 1.914002 | 1 | 60 | 150 | no_ion
4 | 7.971939 | 0.0722861 | -0.0021222 | 0 | 1.914002 | 1 | 60 | 150 | no_ion
4 | 6.351626 | 0.0724162 | -0.0020928 | 0 | 1.914002 | 1 | 60 | 150 | no_ion
4 | 5.013369 | 0.0726735 | -0.0021164 | 0 | 1.914002 | 1 | 60 | 150 | no_ion
4 | 3.985969 | 0.0728517 | -0.0022014 | 0 | 1.914002 | 1 | 60 | 150 | no_ion
4 | 3.175813 | 0.0730605 | -0.0022618 | 0 | 1.914002 | 1 | 60 | 150 | no_ion
4 | 2.516103 | 0.0735369 | -0.0024807 | 0 | 1.914002 | 1 | 60 | 150 | no_ion
4 | 1.99553 | 0.0739022 | -0.0024342 | 0 | 1.914002 | 1 | 60 | 150 | no_ion
4 | 1.587906 | 0.0742788 | -0.0025712 | 0 | 1.914002 | 1 | 60 | 150 | no_ion
4 | 1.258052 | 0.0746322 | -0.0026012 | 0 | 1.914002 | 1 | 60 | 150 | no_ion
4 | 0.997765 | 0.0751204 | -0.002583 | 0 | 1.914002 | 1 | 60 | 150 | no_ion
4 | 0.7927448 | 0.0757566 | -0.0026417 | 0 | 1.914002 | 1 | 60 | 150 | no_ion
4 | 0.6290258 | 0.0757877 | -0.0027501 | 0 | 1.914002 | 1 | 60 | 150 | no_ion
4 | 0.4988825 | 0.0762933 | -0.0025762 | 0 | 1.914002 | 1 | 60 | 150 | no_ion
4 | 0.3985969 | 0.0767054 | -0.0025072 | 0 | 1.914002 | 1 | 60 | 150 | no_ion
4 | 0.316723 | 0.0772973 | -0.0023763 | 0 | 1.914002 | 1 | 60 | 150 | no_ion
4 | 0.2514753 | 0.0774901 | -0.0021998 | 0 | 1.914002 | 1 | 60 | 150 | no_ion
4 | 0.1999787 | 0.0769925 | -0.0021374 | 0 | 1.914002 | 1 | 60 | 150 | no_ion
4 | 0.1587906 | 0.0780509 | -0.0020283 | 0 | 1.914002 | 1 | 60 | 150 | no_ion
4 | 0.1260081 | 0.0777074 | -0.0015546 | 0 | 1.914002 | 1 | 60 | 150 | no_ion
4 | 0.1001603 | 0.0773946 | -0.0015748 | 0 | 1.914002 | 1 | 60 | 150 | no_ion
4 | 0.0795031 | 0.0780207 | -0.00103 | 0 | 1.914002 | 1 | 60 | 150 | no_ion
4 | 0.0631398 | 0.0782751 | -0.0007911 | 0 | 1.914002 | 1 | 60 | 150 | no_ion
4 | 0.050123 | 0.0781648 | -0.0007263 | 0 | 1.914002 | 1 | 60 | 150 | no_ion
4 | 0.0398326 | 0.0776971 | -0.0006189 | 0 | 1.914002 | 1 | 60 | 150 | no_ion
4 | 0.0316381 | 0.0779004 | -0.0006072 | 0 | 1.914002 | 1 | 60 | 150 | no_ion
4 | 0.025126 | 0.0779637 | -0.0007975 | 0 | 1.914002 | 1 | 60 | 150 | no_ion
4 | 0.019957 | 0.0777157 | -0.0010092 | 0 | 1.914002 | 1 | 60 | 150 | no_ion
4 | 0.015849 | 0.0780054 | -0.0006836 | 0 | 1.914002 | 1 | 60 | 150 | no_ion
4 | 0.01259 | 0.0774656 | -0.0005938 | 0 | 1.914002 | 1 | 60 | 150 | no_ion
4 | 0.0100006 | 0.0778332 | -0.0002056 | 0 | 1.914002 | 1 | 60 | 150 | no_ion
6 | 19980.47 | 0.0500298 | 0.0051778 | 0 | 1.913853 | 1 | 60 | 150 | no_ion
6 | 15878.91 | 0.0505378 | 0.003152 | 0 | 1.913853 | 1 | 60 | 150 | no_ion
6 | 12597.66 | 0.0512206 | 0.0015082 | 0 | 1.913853 | 1 | 60 | 150 | no_ion
6 | 10019.53 | 0.0519351 | 0.0002038 | 0 | 1.913853 | 1 | 60 | 150 | no_ion
6 | 7928.241 | 0.052622 | -0.0008829 | 0 | 1.913853 | 1 | 60 | 150 | no_ion
6 | 6307.871 | 0.0532642 | -0.0017345 | 0 | 1.913853 | 1 | 60 | 150 | no_ion
6 | 5034.722 | 0.053923 | -0.0024182 | 0 | 1.913853 | 1 | 60 | 150 | no_ion
6 | 3993.056 | 0.0546518 | -0.0029948 | 0 | 1.913853 | 1 | 60 | 150 | no_ion
6 | 3144.055 | 0.0554395 | -0.0034784 | 0 | 1.913853 | 1 | 60 | 150 | no_ion
6 | 2519.531 | 0.0561324 | -0.0038433 | 0 | 1.913853 | 1 | 60 | 150 | no_ion
6 | 2000.762 | 0.0569043 | -0.0041551 | 0 | 1.913853 | 1 | 60 | 150 | no_ion
6 | 1580.669 | 0.0576386 | -0.0044047 | 0 | 1.913853 | 1 | 60 | 150 | no_ion
6 | 1253.634 | 0.0584693 | -0.0046044 | 0 | 1.913853 | 1 | 60 | 150 | no_ion
6 | 1000.702 | 0.0592133 | -0.0047629 | 0 | 1.913853 | 1 | 60 | 150 | no_ion
6 | 790.0281 | 0.0600986 | -0.004892 | 0 | 1.913853 | 1 | 60 | 150 | no_ion
6 | 628.811 | 0.0608482 | -0.0049645 | 0 | 1.913853 | 1 | 60 | 150 | no_ion
6 | 502.2321 | 0.061617 | -0.0050207 | 0 | 1.913853 | 1 | 60 | 150 | no_ion
6 | 400.1524 | 0.0624414 | -0.0050451 | 0 | 1.913853 | 1 | 60 | 150 | no_ion
6 | 315.5048 | 0.0633151 | -0.0050308 | 0 | 1.913853 | 1 | 60 | 150 | no_ion
6 | 252.0161 | 0.0641492 | -0.0049842 | 0 | 1.913853 | 1 | 60 | 150 | no_ion
6 | 200.3205 | 0.0648692 | -0.0049052 | 0 | 1.913853 | 1 | 60 | 150 | no_ion
6 | 158.0056 | 0.0656441 | -0.0047974 | 0 | 1.913853 | 1 | 60 | 150 | no_ion
6 | 125.558 | 0.0664371 | -0.0046704 | 0 | 1.913853 | 1 | 60 | 150 | no_ion
6 | 99.734 | 0.0671808 | -0.0045158 | 0 | 1.913853 | 1 | 60 | 150 | no_ion
6 | 79.44915 | 0.0678349 | -0.0043423 | 0 | 1.913853 | 1 | 60 | 150 | no_ion
6 | 62.91946 | 0.0685864 | -0.004137 | 0 | 1.913853 | 1 | 60 | 150 | no_ion
6 | 49.86702 | 0.0692166 | -0.0038953 | 0 | 1.913853 | 1 | 60 | 150 | no_ion
6 | 38.42213 | 0.0697859 | -0.0035995 | 0 | 1.913853 | 1 | 60 | 150 | no_ion
6 | 31.25 | 0.0703048 | -0.0033409 | 0 | 1.913853 | 1 | 60 | 150 | no_ion
6 | 24.93351 | 0.0707138 | -0.0030522 | 0 | 1.913853 | 1 | 60 | 150 | no_ion
6 | 20.03205 | 0.0711016 | -0.0027882 | 0 | 1.913853 | 1 | 60 | 150 | no_ion
6 | 15.625 | 0.0714882 | -0.0025254 | 0 | 1.913853 | 1 | 60 | 150 | no_ion
6 | 12.46675 | 0.0717601 | -0.002325 | 0 | 1.913853 | 1 | 60 | 150 | no_ion
6 | 9.9734 | 0.0718628 | -0.0021917 | 0 | 1.913853 | 1 | 60 | 150 | no_ion
6 | 7.971939 | 0.0721091 | -0.0020998 | 0 | 1.913853 | 1 | 60 | 150 | no_ion
6 | 6.351626 | 0.0723584 | -0.0020743 | 0 | 1.913853 | 1 | 60 | 150 | no_ion
6 | 5.013369 | 0.0726553 | -0.0020927 | 0 | 1.913853 | 1 | 60 | 150 | no_ion
6 | 3.985969 | 0.0726901 | -0.002147 | 0 | 1.913853 | 1 | 60 | 150 | no_ion
6 | 3.175813 | 0.0729518 | -0.0022271 | 0 | 1.913853 | 1 | 60 | 150 | no_ion
6 | 2.516103 | 0.073308 | -0.0024035 | 0 | 1.913853 | 1 | 60 | 150 | no_ion
6 | 1.99553 | 0.0737129 | -0.0024597 | 0 | 1.913853 | 1 | 60 | 150 | no_ion
6 | 1.587906 | 0.0739041 | -0.0026823 | 0 | 1.913853 | 1 | 60 | 150 | no_ion
6 | 1.258052 | 0.0744643 | -0.0026647 | 0 | 1.913853 | 1 | 60 | 150 | no_ion
6 | 0.997765 | 0.07468 | -0.0026657 | 0 | 1.913853 | 1 | 60 | 150 | no_ion
6 | 0.7927448 | 0.0753613 | -0.0024375 | 0 | 1.913853 | 1 | 60 | 150 | no_ion
6 | 0.6290258 | 0.0762637 | -0.0025231 | 0 | 1.913853 | 1 | 60 | 150 | no_ion
6 | 0.4988825 | 0.0760549 | -0.00251 | 0 | 1.913853 | 1 | 60 | 150 | no_ion
6 | 0.3985969 | 0.076431 | -0.0021202 | 0 | 1.913853 | 1 | 60 | 150 | no_ion
6 | 0.316723 | 0.0767821 | -0.0023869 | 0 | 1.913853 | 1 | 60 | 150 | no_ion
6 | 0.2514753 | 0.077108 | -0.0021017 | 0 | 1.913853 | 1 | 60 | 150 | no_ion
6 | 0.1999787 | 0.0775444 | -0.0016163 | 0 | 1.913853 | 1 | 60 | 150 | no_ion
6 | 0.1587906 | 0.0777602 | -0.0015042 | 0 | 1.913853 | 1 | 60 | 150 | no_ion
6 | 0.1260081 | 0.0774305 | -0.0018661 | 0 | 1.913853 | 1 | 60 | 150 | no_ion
6 | 0.1001603 | 0.0782333 | -0.0013968 | 0 | 1.913853 | 1 | 60 | 150 | no_ion
6 | 0.0795031 | 0.0782165 | -0.00135 | 0 | 1.913853 | 1 | 60 | 150 | no_ion
6 | 0.0631398 | 0.0780372 | -0.0009235 | 0 | 1.913853 | 1 | 60 | 150 | no_ion
6 | 0.050123 | 0.0784 | -0.0011059 | 0 | 1.913853 | 1 | 60 | 150 | no_ion
6 | 0.0398326 | 0.0779989 | -0.0004544 | 0 | 1.913853 | 1 | 60 | 150 | no_ion
6 | 0.0316381 | 0.0779643 | -0.0007769 | 0 | 1.913853 | 1 | 60 | 150 | no_ion
6 | 0.025126 | 0.0782874 | -0.0006177 | 0 | 1.913853 | 1 | 60 | 150 | no_ion
6 | 0.019957 | 0.0775291 | -0.0006425 | 0 | 1.913853 | 1 | 60 | 150 | no_ion
6 | 0.015849 | 0.0782546 | -0.0001952 | 0 | 1.913853 | 1 | 60 | 150 | no_ion
6 | 0.01259 | 0.0778188 | -0.0003933 | 0 | 1.913853 | 1 | 60 | 150 | no_ion
6 | 0.0100006 | 0.0775669 | -0.0006451 | 0 | 1.913853 | 1 | 60 | 150 | no_ion