## Sheet1
Time(h) | Freq | Zreal | Zimag | ppm | mean_voltage | current | temperature | flow | Label
0 | 19980.47 | 0.0500107 | 0.0051806 | 0 | 1.913315 | 1 | 60 | 150 | no_ion
0 | 15878.91 | 0.0505948 | 0.0031549 | 0 | 1.913315 | 1 | 60 | 150 | no_ion
0 | 12597.66 | 0.0512607 | 0.0015163 | 0 | 1.913315 | 1 | 60 | 150 | no_ion
0 | 10019.53 | 0.0518706 | 0.0002116 | 0 | 1.913315 | 1 | 60 | 150 | no_ion
0 | 7928.241 | 0.0526142 | -0.0008741 | 0 | 1.913315 | 1 | 60 | 150 | no_ion
0 | 6307.871 | 0.0533132 | -0.0017262 | 0 | 1.913315 | 1 | 60 | 150 | no_ion
0 | 5034.722 | 0.0539693 | -0.0024148 | 0 | 1.913315 | 1 | 60 | 150 | no_ion
0 | 3993.056 | 0.0546802 | -0.0029901 | 0 | 1.913315 | 1 | 60 | 150 | no_ion
0 | 3144.055 | 0.0555047 | -0.0034789 | 0 | 1.913315 | 1 | 60 | 150 | no_ion
0 | 2519.531 | 0.0562524 | -0.0038477 | 0 | 1.913315 | 1 | 60 | 150 | no_ion
0 | 2000.762 | 0.0569697 | -0.0041557 | 0 | 1.913315 | 1 | 60 | 150 | no_ion
0 | 1580.669 | 0.0577707 | -0.00441 | 0 | 1.913315 | 1 | 60 | 150 | no_ion
0 | 1253.634 | 0.058553 | -0.0046063 | 0 | 1.913315 | 1 | 60 | 150 | no_ion
0 | 1000.702 | 0.0592738 | -0.0047629 | 0 | 1.913315 | 1 | 60 | 150 | no_ion
0 | 790.0281 | 0.0600883 | -0.0048884 | 0 | 1.913315 | 1 | 60 | 150 | no_ion
0 | 628.811 | 0.0608777 | -0.0049677 | 0 | 1.913315 | 1 | 60 | 150 | no_ion
0 | 502.2321 | 0.0616545 | -0.0050203 | 0 | 1.913315 | 1 | 60 | 150 | no_ion
0 | 400.1524 | 0.0624413 | -0.0050444 | 0 | 1.913315 | 1 | 60 | 150 | no_ion
0 | 315.5048 | 0.063276 | -0.0050341 | 0 | 1.913315 | 1 | 60 | 150 | no_ion
0 | 252.0161 | 0.0641083 | -0.0049838 | 0 | 1.913315 | 1 | 60 | 150 | no_ion
0 | 200.3205 | 0.0648757 | -0.004911 | 0 | 1.913315 | 1 | 60 | 150 | no_ion
0 | 158.0056 | 0.065783 | -0.0048039 | 0 | 1.913315 | 1 | 60 | 150 | no_ion
0 | 125.558 | 0.0663744 | -0.0046752 | 0 | 1.913315 | 1 | 60 | 150 | no_ion
0 | 99.734 | 0.0671276 | -0.0045184 | 0 | 1.913315 | 1 | 60 | 150 | no_ion
0 | 79.44915 | 0.0678555 | -0.0043464 | 0 | 1.913315 | 1 | 60 | 150 | no_ion
0 | 62.91946 | 0.0686263 | -0.0041346 | 0 | 1.913315 | 1 | 60 | 150 | no_ion
0 | 49.86702 | 0.0691407 | -0.003904 | 0 | 1.913315 | 1 | 60 | 150 | no_ion
0 | 38.42213 | 0.0698502 | -0.0036014 | 0 | 1.913315 | 1 | 60 | 150 | no_ion
0 | 31.25 | 0.0704051 | -0.0033363 | 0 | 1.913315 | 1 | 60 | 150 | no_ion
0 | 24.93351 | 0.0707437 | -0.0030561 | 0 | 1.913315 | 1 | 60 | 150 | no_ion
0 | 20.03205 | 0.0710645 | -0.0027936 | 0 | 1.913315 | 1 | 60 | 150 | no_ion
0 | 15.625 | 0.0714679 | -0.0025322 | 0 | 1.913315 | 1 | 60 | 150 | no_ion
0 | 12.46675 | 0.0717315 | -0.0023344 | 0 | 1.913315 | 1 | 60 | 150 | no_ion
0 | 9.9734 | 0.071987 | -0.0021904 | 0 | 1.913315 | 1 | 60 | 150 | no_ion
0 | 7.971939 | 0.0720141 | -0.002112 | 0 | 1.913315 | 1 | 60 | 150 | no_ion
0 | 6.351626 | 0.0723318 | -0.0020788 | 0 | 1.913315 | 1 | 60 | 150 | no_ion
0 | 5.013369 | 0.0725415 | -0.0020887 | 0 | 1.913315 | 1 | 60 | 150 | no_ion
0 | 3.985969 | 0.0728152 | -0.002145 | 0 | 1.913315 | 1 | 60 | 150 | no_ion
0 | 3.175813 | 0.0730812 | -0.0022396 | 0 | 1.913315 | 1 | 60 | 150 | no_ion
0 | 2.516103 | 0.0732944 | -0.0025117 | 0 | 1.913315 | 1 | 60 | 150 | no_ion
0 | 1.99553 | 0.073669 | -0.0025217 | 0 | 1.913315 | 1 | 60 | 150 | no_ion
0 | 1.587906 | 0.0741018 | -0.0024559 | 0 | 1.913315 | 1 | 60 | 150 | no_ion
0 | 1.258052 | 0.0743987 | -0.002602 | 0 | 1.913315 | 1 | 60 | 150 | no_ion
0 | 0.997765 | 0.0749056 | -0.0024562 | 0 | 1.913315 | 1 | 60 | 150 | no_ion
0 | 0.7927448 | 0.0753598 | -0.0027697 | 0 | 1.913315 | 1 | 60 | 150 | no_ion
0 | 0.6290258 | 0.0750109 | -0.0027244 | 0 | 1.913315 | 1 | 60 | 150 | no_ion
0 | 0.4988825 | 0.0765356 | -0.0027163 | 0 | 1.913315 | 1 | 60 | 150 | no_ion
0 | 0.3985969 | 0.076589 | -0.0027801 | 0 | 1.913315 | 1 | 60 | 150 | no_ion
0 | 0.316723 | 0.0765818 | -0.0022217 | 0 | 1.913315 | 1 | 60 | 150 | no_ion
0 | 0.2514753 | 0.0769185 | -0.0020227 | 0 | 1.913315 | 1 | 60 | 150 | no_ion
0 | 0.1999787 | 0.077571 | -0.0015996 | 0 | 1.913315 | 1 | 60 | 150 | no_ion
0 | 0.1587906 | 0.07756 | -0.0021219 | 0 | 1.913315 | 1 | 60 | 150 | no_ion
0 | 0.1260081 | 0.0777904 | -0.00141 | 0 | 1.913315 | 1 | 60 | 150 | no_ion
0 | 0.1001603 | 0.0778417 | -0.0015661 | 0 | 1.913315 | 1 | 60 | 150 | no_ion
0 | 0.0795031 | 0.077475 | -0.0012666 | 0 | 1.913315 | 1 | 60 | 150 | no_ion
0 | 0.0631398 | 0.0786151 | -0.0011546 | 0 | 1.913315 | 1 | 60 | 150 | no_ion
0 | 0.050123 | 0.0781343 | -0.0008441 | 0 | 1.913315 | 1 | 60 | 150 | no_ion
0 | 0.0398326 | 0.0781057 | -0.0008278 | 0 | 1.913315 | 1 | 60 | 150 | no_ion
0 | 0.0316381 | 0.0778015 | -0.0013412 | 0 | 1.913315 | 1 | 60 | 150 | no_ion
0 | 0.025126 | 0.0777557 | -0.0010741 | 0 | 1.913315 | 1 | 60 | 150 | no_ion
0 | 0.019957 | 0.0775318 | -0.0005473 | 0 | 1.913315 | 1 | 60 | 150 | no_ion
0 | 0.015849 | 0.0774859 | -0.0002161 | 0 | 1.913315 | 1 | 60 | 150 | no_ion
0 | 0.01259 | 0.0775706 | -0.0002937 | 0 | 1.913315 | 1 | 60 | 150 | no_ion
0 | 0.0100006 | 0.0774238 | -0.000494 | 0 | 1.913315 | 1 | 60 | 150 | no_ion
2 | 19980.47 | 0.050052 | 0.0051895 | 0 | 1.912934 | 1 | 60 | 150 | no_ion
2 | 15878.91 | 0.0506724 | 0.003165 | 0 | 1.912934 | 1 | 60 | 150 | no_ion
2 | 12597.66 | 0.051291 | 0.0015162 | 0 | 1.912934 | 1 | 60 | 150 | no_ion
2 | 10019.53 | 0.051952 | 0.0002075 | 0 | 1.912934 | 1 | 60 | 150 | no_ion
2 | 7928.241 | 0.0526618 | -0.0008681 | 0 | 1.912934 | 1 | 60 | 150 | no_ion
2 | 6307.871 | 0.0532741 | -0.0017167 | 0 | 1.912934 | 1 | 60 | 150 | no_ion
2 | 5034.722 | 0.0539909 | -0.0024051 | 0 | 1.912934 | 1 | 60 | 150 | no_ion
2 | 3993.056 | 0.0547225 | -0.0029856 | 0 | 1.912934 | 1 | 60 | 150 | no_ion
2 | 3144.055 | 0.0555065 | -0.0034715 | 0 | 1.912934 | 1 | 60 | 150 | no_ion
2 | 2519.531 | 0.0561321 | -0.0038315 | 0 | 1.912934 | 1 | 60 | 150 | no_ion
2 | 2000.762 | 0.0569474 | -0.0041447 | 0 | 1.912934 | 1 | 60 | 150 | no_ion
2 | 1580.669 | 0.0577247 | -0.0043969 | 0 | 1.912934 | 1 | 60 | 150 | no_ion
2 | 1253.634 | 0.0585319 | -0.0045965 | 0 | 1.912934 | 1 | 60 | 150 | no_ion
2 | 1000.702 | 0.0592941 | -0.0047561 | 0 | 1.912934 | 1 | 60 | 150 | no_ion
2 | 790.0281 | 0.0600759 | -0.0048813 | 0 | 1.912934 | 1 | 60 | 150 | no_ion
2 | 628.811 | 0.0608647 | -0.0049618 | 0 | 1.912934 | 1 | 60 | 150 | no_ion
2 | 502.2321 | 0.0616606 | -0.0050166 | 0 | 1.912934 | 1 | 60 | 150 | no_ion
2 | 400.1524 | 0.0624579 | -0.0050439 | 0 | 1.912934 | 1 | 60 | 150 | no_ion
2 | 315.5048 | 0.0633468 | -0.0050377 | 0 | 1.912934 | 1 | 60 | 150 | no_ion
2 | 252.0161 | 0.064116 | -0.0049852 | 0 | 1.912934 | 1 | 60 | 150 | no_ion
2 | 200.3205 | 0.0649347 | -0.0049174 | 0 | 1.912934 | 1 | 60 | 150 | no_ion
2 | 158.0056 | 0.0656666 | -0.0048052 | 0 | 1.912934 | 1 | 60 | 150 | no_ion
2 | 125.558 | 0.0664305 | -0.0046802 | 0 | 1.912934 | 1 | 60 | 150 | no_ion
2 | 99.734 | 0.0671219 | -0.0045227 | 0 | 1.912934 | 1 | 60 | 150 | no_ion
2 | 79.44915 | 0.0678257 | -0.0043482 | 0 | 1.912934 | 1 | 60 | 150 | no_ion
2 | 62.91946 | 0.0685385 | -0.00414 | 0 | 1.912934 | 1 | 60 | 150 | no_ion
2 | 49.86702 | 0.0692111 | -0.0039039 | 0 | 1.912934 | 1 | 60 | 150 | no_ion
2 | 38.42213 | 0.0698654 | -0.0036068 | 0 | 1.912934 | 1 | 60 | 150 | no_ion
2 | 31.25 | 0.0702989 | -0.0033452 | 0 | 1.912934 | 1 | 60 | 150 | no_ion
2 | 24.93351 | 0.0708114 | -0.0030579 | 0 | 1.912934 | 1 | 60 | 150 | no_ion
2 | 20.03205 | 0.0712069 | -0.0027908 | 0 | 1.912934 | 1 | 60 | 150 | no_ion
2 | 15.625 | 0.0715605 | -0.0025289 | 0 | 1.912934 | 1 | 60 | 150 | no_ion
2 | 12.46675 | 0.0717961 | -0.0023325 | 0 | 1.912934 | 1 | 60 | 150 | no_ion
2 | 9.9734 | 0.0719817 | -0.0022132 | 0 | 1.912934 | 1 | 60 | 150 | no_ion
2 | 7.971939 | 0.0720545 | -0.0021091 | 0 | 1.912934 | 1 | 60 | 150 | no_ion
2 | 6.351626 | 0.0724192 | -0.0020594 | 0 | 1.912934 | 1 | 60 | 150 | no_ion
2 | 5.013369 | 0.0725847 | -0.0020942 | 0 | 1.912934 | 1 | 60 | 150 | no_ion
2 | 3.985969 | 0.072922 | -0.002146 | 0 | 1.912934 | 1 | 60 | 150 | no_ion
2 | 3.175813 | 0.0730396 | -0.0022581 | 0 | 1.912934 | 1 | 60 | 150 | no_ion
2 | 2.516103 | 0.0733882 | -0.0023368 | 0 | 1.912934 | 1 | 60 | 150 | no_ion
2 | 1.99553 | 0.0735927 | -0.0026486 | 0 | 1.912934 | 1 | 60 | 150 | no_ion
2 | 1.587906 | 0.0742155 | -0.0025326 | 0 | 1.912934 | 1 | 60 | 150 | no_ion
2 | 1.258052 | 0.0745583 | -0.0025952 | 0 | 1.912934 | 1 | 60 | 150 | no_ion
2 | 0.997765 | 0.0747388 | -0.0024732 | 0 | 1.912934 | 1 | 60 | 150 | no_ion
2 | 0.7927448 | 0.0751279 | -0.0026599 | 0 | 1.912934 | 1 | 60 | 150 | no_ion
2 | 0.6290258 | 0.0757193 | -0.0027048 | 0 | 1.912934 | 1 | 60 | 150 | no_ion
2 | 0.4988825 | 0.0762537 | -0.002422 | 0 | 1.912934 | 1 | 60 | 150 | no_ion
2 | 0.3985969 | 0.0760279 | -0.0026144 | 0 | 1.912934 | 1 | 60 | 150 | no_ion
2 | 0.316723 | 0.0772601 | -0.002568 | 0 | 1.912934 | 1 | 60 | 150 | no_ion
2 | 0.2514753 | 0.077057 | -0.0024469 | 0 | 1.912934 | 1 | 60 | 150 | no_ion
2 | 0.1999787 | 0.0770087 | -0.0015375 | 0 | 1.912934 | 1 | 60 | 150 | no_ion
2 | 0.1587906 | 0.0777843 | -0.0018326 | 0 | 1.912934 | 1 | 60 | 150 | no_ion
2 | 0.1260081 | 0.0774508 | -0.0018024 | 0 | 1.912934 | 1 | 60 | 150 | no_ion
2 | 0.1001603 | 0.0779853 | -0.0010409 | 0 | 1.912934 | 1 | 60 | 150 | no_ion
2 | 0.0795031 | 0.07813 | -0.0011755 | 0 | 1.912934 | 1 | 60 | 150 | no_ion
2 | 0.0631398 | 0.0784508 | -0.0007149 | 0 | 1.912934 | 1 | 60 | 150 | no_ion
2 | 0.050123 | 0.0778096 | -0.0004232 | 0 | 1.912934 | 1 | 60 | 150 | no_ion
2 | 0.0398326 | 0.0772802 | -0.0009827 | 0 | 1.912934 | 1 | 60 | 150 | no_ion
2 | 0.0316381 | 0.0779143 | -0.0005622 | 0 | 1.912934 | 1 | 60 | 150 | no_ion
2 | 0.025126 | 0.0781263 | -0.0005978 | 0 | 1.912934 | 1 | 60 | 150 | no_ion
2 | 0.019957 | 0.0777146 | -0.0005654 | 0 | 1.912934 | 1 | 60 | 150 | no_ion
2 | 0.015849 | 0.0774982 | -0.0002508 | 0 | 1.912934 | 1 | 60 | 150 | no_ion
2 | 0.01259 | 0.0777734 | -0.0001588 | 0 | 1.912934 | 1 | 60 | 150 | no_ion
2 | 0.0100006 | 0.0774973 | -0.0002042 | 0 | 1.912934 | 1 | 60 | 150 | no_ion
4 | 19980.47 | 0.0500671 | 0.0051833 | 0 | 1.912702 | 1 | 60 | 150 | no_ion
4 | 15878.91 | 0.0506937 | 0.0031558 | 0 | 1.912702 | 1 | 60 | 150 | no_ion
4 | 12597.66 | 0.0513194 | 0.0015208 | 0 | 1.912702 | 1 | 60 | 150 | no_ion
4 | 10019.53 | 0.0520173 | 0.0002218 | 0 | 1.912702 | 1 | 60 | 150 | no_ion
4 | 7928.241 | 0.0526684 | -0.0008564 | 0 | 1.912702 | 1 | 60 | 150 | no_ion
4 | 6307.871 | 0.0533842 | -0.0017081 | 0 | 1.912702 | 1 | 60 | 150 | no_ion
4 | 5034.722 | 0.0540544 | -0.0024018 | 0 | 1.912702 | 1 | 60 | 150 | no_ion
4 | 3993.056 | 0.0547574 | -0.0029775 | 0 | 1.912702 | 1 | 60 | 150 | no_ion
4 | 3144.055 | 0.05544 | -0.0034581 | 0 | 1.912702 | 1 | 60 | 150 | no_ion
4 | 2519.531 | 0.0561646 | -0.003825 | 0 | 1.912702 | 1 | 60 | 150 | no_ion
4 | 2000.762 | 0.0568711 | -0.0041301 | 0 | 1.912702 | 1 | 60 | 150 | no_ion
4 | 1580.669 | 0.0577541 | -0.0043913 | 0 | 1.912702 | 1 | 60 | 150 | no_ion
4 | 1253.634 | 0.0585046 | -0.0045916 | 0 | 1.912702 | 1 | 60 | 150 | no_ion
4 | 1000.702 | 0.0592393 | -0.0047492 | 0 | 1.912702 | 1 | 60 | 150 | no_ion
4 | 790.0281 | 0.0600231 | -0.0048779 | 0 | 1.912702 | 1 | 60 | 150 | no_ion
4 | 628.811 | 0.060819 | -0.0049577 | 0 | 1.912702 | 1 | 60 | 150 | no_ion
4 | 502.2321 | 0.0615614 | -0.0050147 | 0 | 1.912702 | 1 | 60 | 150 | no_ion
4 | 400.1524 | 0.0624809 | -0.0050439 | 0 | 1.912702 | 1 | 60 | 150 | no_ion
4 | 315.5048 | 0.0632702 | -0.0050387 | 0 | 1.912702 | 1 | 60 | 150 | no_ion
4 | 252.0161 | 0.064133 | -0.0049947 | 0 | 1.912702 | 1 | 60 | 150 | no_ion
4 | 200.3205 | 0.0648753 | -0.0049161 | 0 | 1.912702 | 1 | 60 | 150 | no_ion
4 | 158.0056 | 0.0657097 | -0.0048142 | 0 | 1.912702 | 1 | 60 | 150 | no_ion
4 | 125.558 | 0.0664267 | -0.0046813 | 0 | 1.912702 | 1 | 60 | 150 | no_ion
4 | 99.734 | 0.0672782 | -0.0045251 | 0 | 1.912702 | 1 | 60 | 150 | no_ion
4 | 79.44915 | 0.0679009 | -0.0043519 | 0 | 1.912702 | 1 | 60 | 150 | no_ion
4 | 62.91946 | 0.0685489 | -0.0041457 | 0 | 1.912702 | 1 | 60 | 150 | no_ion
4 | 49.86702 | 0.0692317 | -0.0039089 | 0 | 1.912702 | 1 | 60 | 150 | no_ion
4 | 38.42213 | 0.0698071 | -0.003609 | 0 | 1.912702 | 1 | 60 | 150 | no_ion
4 | 31.25 | 0.0702976 | -0.0033495 | 0 | 1.912702 | 1 | 60 | 150 | no_ion
4 | 24.93351 | 0.0707583 | -0.0030619 | 0 | 1.912702 | 1 | 60 | 150 | no_ion
4 | 20.03205 | 0.0712006 | -0.0027977 | 0 | 1.912702 | 1 | 60 | 150 | no_ion
4 | 15.625 | 0.0714647 | -0.002536 | 0 | 1.912702 | 1 | 60 | 150 | no_ion
4 | 12.46675 | 0.071802 | -0.0023357 | 0 | 1.912702 | 1 | 60 | 150 | no_ion
4 | 9.9734 | 0.0719246 | -0.002197 | 0 | 1.912702 | 1 | 60 | 150 | no_ion
4 | 7.971939 | 0.0721875 | -0.002125 | 0 | 1.912702 | 1 | 60 | 150 | no_ion
4 | 6.351626 | 0.0724331 | -0.0020754 | 0 | 1.912702 | 1 | 60 | 150 | no_ion
4 | 5.013369 | 0.0727468 | -0.0020973 | 0 | 1.912702 | 1 | 60 | 150 | no_ion
4 | 3.985969 | 0.0728896 | -0.0021839 | 0 | 1.912702 | 1 | 60 | 150 | no_ion
4 | 3.175813 | 0.0730478 | -0.0022025 | 0 | 1.912702 | 1 | 60 | 150 | no_ion
4 | 2.516103 | 0.0734566 | -0.0023497 | 0 | 1.912702 | 1 | 60 | 150 | no_ion
4 | 1.99553 | 0.0739394 | -0.0023432 | 0 | 1.912702 | 1 | 60 | 150 | no_ion
4 | 1.587906 | 0.0742267 | -0.0025237 | 0 | 1.912702 | 1 | 60 | 150 | no_ion
4 | 1.258052 | 0.074584 | -0.0027182 | 0 | 1.912702 | 1 | 60 | 150 | no_ion
4 | 0.997765 | 0.0747346 | -0.0030588 | 0 | 1.912702 | 1 | 60 | 150 | no_ion
4 | 0.7927448 | 0.0756942 | -0.0028735 | 0 | 1.912702 | 1 | 60 | 150 | no_ion
4 | 0.6290258 | 0.0763854 | -0.0024425 | 0 | 1.912702 | 1 | 60 | 150 | no_ion
4 | 0.4988825 | 0.0764574 | -0.002097 | 0 | 1.912702 | 1 | 60 | 150 | no_ion
4 | 0.3985969 | 0.0761221 | -0.0024464 | 0 | 1.912702 | 1 | 60 | 150 | no_ion
4 | 0.316723 | 0.0765361 | -0.0025755 | 0 | 1.912702 | 1 | 60 | 150 | no_ion
4 | 0.2514753 | 0.0770758 | -0.0020514 | 0 | 1.912702 | 1 | 60 | 150 | no_ion
4 | 0.1999787 | 0.0773637 | -0.0017405 | 0 | 1.912702 | 1 | 60 | 150 | no_ion
4 | 0.1587906 | 0.0776145 | -0.0023879 | 0 | 1.912702 | 1 | 60 | 150 | no_ion
4 | 0.1260081 | 0.0772199 | -0.0017051 | 0 | 1.912702 | 1 | 60 | 150 | no_ion
4 | 0.1001603 | 0.0781036 | -0.0014311 | 0 | 1.912702 | 1 | 60 | 150 | no_ion
4 | 0.0795031 | 0.0778674 | -0.0013586 | 0 | 1.912702 | 1 | 60 | 150 | no_ion
4 | 0.0631398 | 0.077998 | -0.0007497 | 0 | 1.912702 | 1 | 60 | 150 | no_ion
4 | 0.050123 | 0.0774786 | -0.0010601 | 0 | 1.912702 | 1 | 60 | 150 | no_ion
4 | 0.0398326 | 0.0778296 | 2.241626e-05 | 0 | 1.912702 | 1 | 60 | 150 | no_ion
4 | 0.0316381 | 0.0776971 | -0.0006712 | 0 | 1.912702 | 1 | 60 | 150 | no_ion
4 | 0.025126 | 0.077376 | -0.0005072 | 0 | 1.912702 | 1 | 60 | 150 | no_ion
4 | 0.019957 | 0.0776565 | -0.0001589 | 0 | 1.912702 | 1 | 60 | 150 | no_ion
4 | 0.015849 | 0.078307 | -0.000293 | 0 | 1.912702 | 1 | 60 | 150 | no_ion
4 | 0.01259 | 0.0779918 | -0.0006857 | 0 | 1.912702 | 1 | 60 | 150 | no_ion
4 | 0.0100006 | 0.0780048 | -0.0006175 | 0 | 1.912702 | 1 | 60 | 150 | no_ion
6 | 19980.47 | 0.0501092 | 0.0051982 | 0 | 1.912424 | 1 | 60 | 150 | no_ion
6 | 15878.91 | 0.0506363 | 0.0031718 | 0 | 1.912424 | 1 | 60 | 150 | no_ion
6 | 12597.66 | 0.051304 | 0.001544 | 0 | 1.912424 | 1 | 60 | 150 | no_ion
6 | 10019.53 | 0.0519844 | 0.0002313 | 0 | 1.912424 | 1 | 60 | 150 | no_ion
6 | 7928.241 | 0.0525906 | -0.0008379 | 0 | 1.912424 | 1 | 60 | 150 | no_ion
6 | 6307.871 | 0.0533442 | -0.0016957 | 0 | 1.912424 | 1 | 60 | 150 | no_ion
6 | 5034.722 | 0.0539573 | -0.0023797 | 0 | 1.912424 | 1 | 60 | 150 | no_ion
6 | 3993.056 | 0.0547013 | -0.0029592 | 0 | 1.912424 | 1 | 60 | 150 | no_ion
6 | 3144.055 | 0.0554173 | -0.0034434 | 0 | 1.912424 | 1 | 60 | 150 | no_ion
6 | 2519.531 | 0.0562269 | -0.0038188 | 0 | 1.912424 | 1 | 60 | 150 | no_ion
6 | 2000.762 | 0.0569732 | -0.0041288 | 0 | 1.912424 | 1 | 60 | 150 | no_ion
6 | 1580.669 | 0.0577591 | -0.004385 | 0 | 1.912424 | 1 | 60 | 150 | no_ion
6 | 1253.634 | 0.0585336 | -0.0045866 | 0 | 1.912424 | 1 | 60 | 150 | no_ion
6 | 1000.702 | 0.0593234 | -0.004749 | 0 | 1.912424 | 1 | 60 | 150 | no_ion
6 | 790.0281 | 0.0601189 | -0.0048799 | 0 | 1.912424 | 1 | 60 | 150 | no_ion
6 | 628.811 | 0.0608888 | -0.0049642 | 0 | 1.912424 | 1 | 60 | 150 | no_ion
6 | 502.2321 | 0.0616787 | -0.0050212 | 0 | 1.912424 | 1 | 60 | 150 | no_ion
6 | 400.1524 | 0.0624929 | -0.0050499 | 0 | 1.912424 | 1 | 60 | 150 | no_ion
6 | 315.5048 | 0.0633243 | -0.0050378 | 0 | 1.912424 | 1 | 60 | 150 | no_ion
6 | 252.0161 | 0.0640992 | -0.004993 | 0 | 1.912424 | 1 | 60 | 150 | no_ion
6 | 200.3205 | 0.06489 | -0.0049221 | 0 | 1.912424 | 1 | 60 | 150 | no_ion
6 | 158.0056 | 0.0656749 | -0.0048186 | 0 | 1.912424 | 1 | 60 | 150 | no_ion
6 | 125.558 | 0.0664061 | -0.0046872 | 0 | 1.912424 | 1 | 60 | 150 | no_ion
6 | 99.734 | 0.0671677 | -0.004533 | 0 | 1.912424 | 1 | 60 | 150 | no_ion
6 | 79.44915 | 0.0679138 | -0.0043637 | 0 | 1.912424 | 1 | 60 | 150 | no_ion
6 | 62.91946 | 0.068574 | -0.0041444 | 0 | 1.912424 | 1 | 60 | 150 | no_ion
6 | 49.86702 | 0.0692095 | -0.0039135 | 0 | 1.912424 | 1 | 60 | 150 | no_ion
6 | 38.42213 | 0.06983 | -0.0036112 | 0 | 1.912424 | 1 | 60 | 150 | no_ion
6 | 31.25 | 0.0703306 | -0.0033519 | 0 | 1.912424 | 1 | 60 | 150 | no_ion
6 | 24.93351 | 0.0707117 | -0.0030671 | 0 | 1.912424 | 1 | 60 | 150 | no_ion
6 | 20.03205 | 0.0711273 | -0.0027966 | 0 | 1.912424 | 1 | 60 | 150 | no_ion
6 | 15.625 | 0.0714988 | -0.0025329 | 0 | 1.912424 | 1 | 60 | 150 | no_ion
6 | 12.46675 | 0.0716243 | -0.0023423 | 0 | 1.912424 | 1 | 60 | 150 | no_ion
6 | 9.9734 | 0.0719981 | -0.002199 | 0 | 1.912424 | 1 | 60 | 150 | no_ion
6 | 7.971939 | 0.0722335 | -0.0021126 | 0 | 1.912424 | 1 | 60 | 150 | no_ion
6 | 6.351626 | 0.0723839 | -0.0020854 | 0 | 1.912424 | 1 | 60 | 150 | no_ion
6 | 5.013369 | 0.072607 | -0.002107 | 0 | 1.912424 | 1 | 60 | 150 | no_ion
6 | 3.985969 | 0.0727585 | -0.0021638 | 0 | 1.912424 | 1 | 60 | 150 | no_ion
6 | 3.175813 | 0.073033 | -0.0022121 | 0 | 1.912424 | 1 | 60 | 150 | no_ion
6 | 2.516103 | 0.0734815 | -0.0022977 | 0 | 1.912424 | 1 | 60 | 150 | no_ion
6 | 1.99553 | 0.0737356 | -0.0024467 | 0 | 1.912424 | 1 | 60 | 150 | no_ion
6 | 1.587906 | 0.0739551 | -0.0026056 | 0 | 1.912424 | 1 | 60 | 150 | no_ion
6 | 1.258052 | 0.0744671 | -0.0025583 | 0 | 1.912424 | 1 | 60 | 150 | no_ion
6 | 0.997765 | 0.0749687 | -0.0023871 | 0 | 1.912424 | 1 | 60 | 150 | no_ion
6 | 0.7927448 | 0.0753215 | -0.0026481 | 0 | 1.912424 | 1 | 60 | 150 | no_ion
6 | 0.6290258 | 0.0759112 | -0.0027545 | 0 | 1.912424 | 1 | 60 | 150 | no_ion
6 | 0.4988825 | 0.0762574 | -0.0026349 | 0 | 1.912424 | 1 | 60 | 150 | no_ion
6 | 0.3985969 | 0.0762733 | -0.0025856 | 0 | 1.912424 | 1 | 60 | 150 | no_ion
6 | 0.316723 | 0.0774061 | -0.0018634 | 0 | 1.912424 | 1 | 60 | 150 | no_ion
6 | 0.2514753 | 0.076997 | -0.0024712 | 0 | 1.912424 | 1 | 60 | 150 | no_ion
6 | 0.1999787 | 0.0774983 | -0.002182 | 0 | 1.912424 | 1 | 60 | 150 | no_ion
6 | 0.1587906 | 0.0775788 | -0.0018026 | 0 | 1.912424 | 1 | 60 | 150 | no_ion
6 | 0.1260081 | 0.0777457 | -0.0017821 | 0 | 1.912424 | 1 | 60 | 150 | no_ion
6 | 0.1001603 | 0.078316 | -0.0015028 | 0 | 1.912424 | 1 | 60 | 150 | no_ion
6 | 0.0795031 | 0.0782148 | -0.0010505 | 0 | 1.912424 | 1 | 60 | 150 | no_ion
6 | 0.0631398 | 0.0774809 | -0.0013992 | 0 | 1.912424 | 1 | 60 | 150 | no_ion
6 | 0.050123 | 0.0782283 | -0.00065 | 0 | 1.912424 | 1 | 60 | 150 | no_ion
6 | 0.0398326 | 0.077753 | -0.0005864 | 0 | 1.912424 | 1 | 60 | 150 | no_ion
6 | 0.0316381 | 0.0780318 | -0.0011317 | 0 | 1.912424 | 1 | 60 | 150 | no_ion
6 | 0.025126 | 0.0783179 | -0.0001867 | 0 | 1.912424 | 1 | 60 | 150 | no_ion
6 | 0.019957 | 0.0776235 | -0.000244 | 0 | 1.912424 | 1 | 60 | 150 | no_ion
6 | 0.015849 | 0.0776633 | -0.0009022 | 0 | 1.912424 | 1 | 60 | 150 | no_ion
6 | 0.01259 | 0.0779142 | -0.00023 | 0 | 1.912424 | 1 | 60 | 150 | no_ion
6 | 0.0100006 | 0.0777356 | 0.0001529 | 0 | 1.912424 | 1 | 60 | 150 | no_ion