## Sheet1
Time(h) | Freq | Zreal | Zimag | ppm | mean_voltage | current | temperature | flow | Label
0 | 19980.47 | 0.0514408 | 0.0022414 | 10 | 2.008721 | 1 | 60 | 150 | Cu2+_ion
0 | 15878.91 | 0.0526634 | 2.547412e-05 | 10 | 2.008721 | 1 | 60 | 150 | Cu2+_ion
0 | 12597.66 | 0.0539929 | -0.0016691 | 10 | 2.008721 | 1 | 60 | 150 | Cu2+_ion
0 | 10019.53 | 0.055368 | -0.002881 | 10 | 2.008721 | 1 | 60 | 150 | Cu2+_ion
0 | 7928.241 | 0.0567798 | -0.0037052 | 10 | 2.008721 | 1 | 60 | 150 | Cu2+_ion
0 | 6307.871 | 0.0580612 | -0.0041643 | 10 | 2.008721 | 1 | 60 | 150 | Cu2+_ion
0 | 5034.722 | 0.0592345 | -0.0043528 | 10 | 2.008721 | 1 | 60 | 150 | Cu2+_ion
0 | 3993.056 | 0.0603533 | -0.0043463 | 10 | 2.008721 | 1 | 60 | 150 | Cu2+_ion
0 | 3144.055 | 0.0613394 | -0.00418 | 10 | 2.008721 | 1 | 60 | 150 | Cu2+_ion
0 | 2519.531 | 0.0621423 | -0.0039368 | 10 | 2.008721 | 1 | 60 | 150 | Cu2+_ion
0 | 2000.762 | 0.0628378 | -0.0036219 | 10 | 2.008721 | 1 | 60 | 150 | Cu2+_ion
0 | 1580.669 | 0.0634222 | -0.0032721 | 10 | 2.008721 | 1 | 60 | 150 | Cu2+_ion
0 | 1253.634 | 0.0639246 | -0.0029217 | 10 | 2.008721 | 1 | 60 | 150 | Cu2+_ion
0 | 1000.702 | 0.0642984 | -0.0025935 | 10 | 2.008721 | 1 | 60 | 150 | Cu2+_ion
0 | 790.0281 | 0.0646235 | -0.0022735 | 10 | 2.008721 | 1 | 60 | 150 | Cu2+_ion
0 | 628.811 | 0.0648505 | -0.0019975 | 10 | 2.008721 | 1 | 60 | 150 | Cu2+_ion
0 | 502.2321 | 0.0649749 | -0.0017762 | 10 | 2.008721 | 1 | 60 | 150 | Cu2+_ion
0 | 400.1524 | 0.0650977 | -0.0016345 | 10 | 2.008721 | 1 | 60 | 150 | Cu2+_ion
0 | 315.5048 | 0.0651704 | -0.0015775 | 10 | 2.008721 | 1 | 60 | 150 | Cu2+_ion
0 | 252.0161 | 0.0652338 | -0.0016109 | 10 | 2.008721 | 1 | 60 | 150 | Cu2+_ion
0 | 200.3205 | 0.0652888 | -0.0017541 | 10 | 2.008721 | 1 | 60 | 150 | Cu2+_ion
0 | 158.0056 | 0.0653675 | -0.002019 | 10 | 2.008721 | 1 | 60 | 150 | Cu2+_ion
0 | 125.558 | 0.0654707 | -0.0023705 | 10 | 2.008721 | 1 | 60 | 150 | Cu2+_ion
0 | 99.734 | 0.0657776 | -0.0028047 | 10 | 2.008721 | 1 | 60 | 150 | Cu2+_ion
0 | 79.44915 | 0.0661206 | -0.0032796 | 10 | 2.008721 | 1 | 60 | 150 | Cu2+_ion
0 | 62.91946 | 0.0666362 | -0.0038127 | 10 | 2.008721 | 1 | 60 | 150 | Cu2+_ion
0 | 49.86702 | 0.0671626 | -0.0043861 | 10 | 2.008721 | 1 | 60 | 150 | Cu2+_ion
0 | 38.42213 | 0.0679678 | -0.0050173 | 10 | 2.008721 | 1 | 60 | 150 | Cu2+_ion
0 | 31.25 | 0.0686359 | -0.0055194 | 10 | 2.008721 | 1 | 60 | 150 | Cu2+_ion
0 | 24.93351 | 0.0695237 | -0.0060624 | 10 | 2.008721 | 1 | 60 | 150 | Cu2+_ion
0 | 20.03205 | 0.0703809 | -0.006615 | 10 | 2.008721 | 1 | 60 | 150 | Cu2+_ion
0 | 15.625 | 0.0714811 | -0.0072439 | 10 | 2.008721 | 1 | 60 | 150 | Cu2+_ion
0 | 12.46675 | 0.0725594 | -0.0078606 | 10 | 2.008721 | 1 | 60 | 150 | Cu2+_ion
0 | 9.9734 | 0.0737595 | -0.0084563 | 10 | 2.008721 | 1 | 60 | 150 | Cu2+_ion
0 | 7.971939 | 0.0750167 | -0.0090793 | 10 | 2.008721 | 1 | 60 | 150 | Cu2+_ion
0 | 6.351626 | 0.0764423 | -0.0097163 | 10 | 2.008721 | 1 | 60 | 150 | Cu2+_ion
0 | 5.013369 | 0.0780876 | -0.0102989 | 10 | 2.008721 | 1 | 60 | 150 | Cu2+_ion
0 | 3.985969 | 0.0796711 | -0.0109879 | 10 | 2.008721 | 1 | 60 | 150 | Cu2+_ion
0 | 3.175813 | 0.0814693 | -0.0115347 | 10 | 2.008721 | 1 | 60 | 150 | Cu2+_ion
0 | 2.516103 | 0.0832705 | -0.0119828 | 10 | 2.008721 | 1 | 60 | 150 | Cu2+_ion
0 | 1.99553 | 0.0852609 | -0.0125225 | 10 | 2.008721 | 1 | 60 | 150 | Cu2+_ion
0 | 1.587906 | 0.0872514 | -0.0130406 | 10 | 2.008721 | 1 | 60 | 150 | Cu2+_ion
0 | 1.258052 | 0.089525 | -0.0134148 | 10 | 2.008721 | 1 | 60 | 150 | Cu2+_ion
0 | 0.997765 | 0.0918984 | -0.0136646 | 10 | 2.008721 | 1 | 60 | 150 | Cu2+_ion
0 | 0.7927448 | 0.0942761 | -0.0138924 | 10 | 2.008721 | 1 | 60 | 150 | Cu2+_ion
0 | 0.6290258 | 0.096557 | -0.0140949 | 10 | 2.008721 | 1 | 60 | 150 | Cu2+_ion
0 | 0.4988825 | 0.0988735 | -0.0138871 | 10 | 2.008721 | 1 | 60 | 150 | Cu2+_ion
0 | 0.3985969 | 0.1012223 | -0.0137548 | 10 | 2.008721 | 1 | 60 | 150 | Cu2+_ion
0 | 0.316723 | 0.1036478 | -0.0132845 | 10 | 2.008721 | 1 | 60 | 150 | Cu2+_ion
0 | 0.2514753 | 0.1057149 | -0.0127858 | 10 | 2.008721 | 1 | 60 | 150 | Cu2+_ion
0 | 0.1999787 | 0.107747 | -0.0120137 | 10 | 2.008721 | 1 | 60 | 150 | Cu2+_ion
0 | 0.1587906 | 0.10965 | -0.0112044 | 10 | 2.008721 | 1 | 60 | 150 | Cu2+_ion
0 | 0.1260081 | 0.1110808 | -0.0103185 | 10 | 2.008721 | 1 | 60 | 150 | Cu2+_ion
0 | 0.1001603 | 0.1126113 | -0.0095333 | 10 | 2.008721 | 1 | 60 | 150 | Cu2+_ion
0 | 0.0795031 | 0.1136806 | -0.0083507 | 10 | 2.008721 | 1 | 60 | 150 | Cu2+_ion
0 | 0.0631398 | 0.1146904 | -0.0075196 | 10 | 2.008721 | 1 | 60 | 150 | Cu2+_ion
0 | 0.050123 | 0.1155427 | -0.0067375 | 10 | 2.008721 | 1 | 60 | 150 | Cu2+_ion
0 | 0.0398326 | 0.1164659 | -0.0061605 | 10 | 2.008721 | 1 | 60 | 150 | Cu2+_ion
0 | 0.0316381 | 0.1166626 | -0.005525 | 10 | 2.008721 | 1 | 60 | 150 | Cu2+_ion
0 | 0.025126 | 0.1174073 | -0.0050016 | 10 | 2.008721 | 1 | 60 | 150 | Cu2+_ion
0 | 0.019957 | 0.1180906 | -0.0048024 | 10 | 2.008721 | 1 | 60 | 150 | Cu2+_ion
0 | 0.015849 | 0.1186026 | -0.004749 | 10 | 2.008721 | 1 | 60 | 150 | Cu2+_ion
0 | 0.01259 | 0.1192996 | -0.0047695 | 10 | 2.008721 | 1 | 60 | 150 | Cu2+_ion
0 | 0.0100006 | 0.1205641 | -0.0050267 | 10 | 2.008721 | 1 | 60 | 150 | Cu2+_ion
2 | 19980.47 | 0.051345 | 0.0022313 | 10 | 2.020792 | 1 | 60 | 150 | Cu2+_ion
2 | 15878.91 | 0.0525833 | 1.120023e-06 | 10 | 2.020792 | 1 | 60 | 150 | Cu2+_ion
2 | 12597.66 | 0.053914 | -0.0016944 | 10 | 2.020792 | 1 | 60 | 150 | Cu2+_ion
2 | 10019.53 | 0.0552949 | -0.0029131 | 10 | 2.020792 | 1 | 60 | 150 | Cu2+_ion
2 | 7928.241 | 0.0566958 | -0.0037349 | 10 | 2.020792 | 1 | 60 | 150 | Cu2+_ion
2 | 6307.871 | 0.0579885 | -0.0041839 | 10 | 2.020792 | 1 | 60 | 150 | Cu2+_ion
2 | 5034.722 | 0.0591628 | -0.0043673 | 10 | 2.020792 | 1 | 60 | 150 | Cu2+_ion
2 | 3993.056 | 0.0602348 | -0.004357 | 10 | 2.020792 | 1 | 60 | 150 | Cu2+_ion
2 | 3144.055 | 0.0612125 | -0.0041997 | 10 | 2.020792 | 1 | 60 | 150 | Cu2+_ion
2 | 2519.531 | 0.0619869 | -0.0039636 | 10 | 2.020792 | 1 | 60 | 150 | Cu2+_ion
2 | 2000.762 | 0.0626749 | -0.0036735 | 10 | 2.020792 | 1 | 60 | 150 | Cu2+_ion
2 | 1580.669 | 0.0632798 | -0.0033519 | 10 | 2.020792 | 1 | 60 | 150 | Cu2+_ion
2 | 1253.634 | 0.063769 | -0.0030347 | 10 | 2.020792 | 1 | 60 | 150 | Cu2+_ion
2 | 1000.702 | 0.0641947 | -0.002743 | 10 | 2.020792 | 1 | 60 | 150 | Cu2+_ion
2 | 790.0281 | 0.0645271 | -0.0024618 | 10 | 2.020792 | 1 | 60 | 150 | Cu2+_ion
2 | 628.811 | 0.0647679 | -0.0022104 | 10 | 2.020792 | 1 | 60 | 150 | Cu2+_ion
2 | 502.2321 | 0.0649747 | -0.0020226 | 10 | 2.020792 | 1 | 60 | 150 | Cu2+_ion
2 | 400.1524 | 0.0651283 | -0.001897 | 10 | 2.020792 | 1 | 60 | 150 | Cu2+_ion
2 | 315.5048 | 0.0652771 | -0.0018453 | 10 | 2.020792 | 1 | 60 | 150 | Cu2+_ion
2 | 252.0161 | 0.0654054 | -0.001873 | 10 | 2.020792 | 1 | 60 | 150 | Cu2+_ion
2 | 200.3205 | 0.0655197 | -0.0020018 | 10 | 2.020792 | 1 | 60 | 150 | Cu2+_ion
2 | 158.0056 | 0.065663 | -0.0022252 | 10 | 2.020792 | 1 | 60 | 150 | Cu2+_ion
2 | 125.558 | 0.0658188 | -0.0025346 | 10 | 2.020792 | 1 | 60 | 150 | Cu2+_ion
2 | 99.734 | 0.0661057 | -0.0029215 | 10 | 2.020792 | 1 | 60 | 150 | Cu2+_ion
2 | 79.44915 | 0.066494 | -0.0033397 | 10 | 2.020792 | 1 | 60 | 150 | Cu2+_ion
2 | 62.91946 | 0.066958 | -0.0038227 | 10 | 2.020792 | 1 | 60 | 150 | Cu2+_ion
2 | 49.86702 | 0.0675187 | -0.0043341 | 10 | 2.020792 | 1 | 60 | 150 | Cu2+_ion
2 | 38.42213 | 0.0682604 | -0.0049067 | 10 | 2.020792 | 1 | 60 | 150 | Cu2+_ion
2 | 31.25 | 0.0689547 | -0.0053525 | 10 | 2.020792 | 1 | 60 | 150 | Cu2+_ion
2 | 24.93351 | 0.0697973 | -0.0058357 | 10 | 2.020792 | 1 | 60 | 150 | Cu2+_ion
2 | 20.03205 | 0.0706504 | -0.0063386 | 10 | 2.020792 | 1 | 60 | 150 | Cu2+_ion
2 | 15.625 | 0.0716278 | -0.0069087 | 10 | 2.020792 | 1 | 60 | 150 | Cu2+_ion
2 | 12.46675 | 0.072731 | -0.007439 | 10 | 2.020792 | 1 | 60 | 150 | Cu2+_ion
2 | 9.9734 | 0.0738109 | -0.0079859 | 10 | 2.020792 | 1 | 60 | 150 | Cu2+_ion
2 | 7.971939 | 0.0750735 | -0.0085115 | 10 | 2.020792 | 1 | 60 | 150 | Cu2+_ion
2 | 6.351626 | 0.0765031 | -0.0090401 | 10 | 2.020792 | 1 | 60 | 150 | Cu2+_ion
2 | 5.013369 | 0.0779859 | -0.0096105 | 10 | 2.020792 | 1 | 60 | 150 | Cu2+_ion
2 | 3.985969 | 0.0794417 | -0.0101323 | 10 | 2.020792 | 1 | 60 | 150 | Cu2+_ion
2 | 3.175813 | 0.0810055 | -0.010613 | 10 | 2.020792 | 1 | 60 | 150 | Cu2+_ion
2 | 2.516103 | 0.0827571 | -0.0109868 | 10 | 2.020792 | 1 | 60 | 150 | Cu2+_ion
2 | 1.99553 | 0.0845752 | -0.0114038 | 10 | 2.020792 | 1 | 60 | 150 | Cu2+_ion
2 | 1.587906 | 0.0864443 | -0.0117488 | 10 | 2.020792 | 1 | 60 | 150 | Cu2+_ion
2 | 1.258052 | 0.0883915 | -0.0120495 | 10 | 2.020792 | 1 | 60 | 150 | Cu2+_ion
2 | 0.997765 | 0.0904164 | -0.0122949 | 10 | 2.020792 | 1 | 60 | 150 | Cu2+_ion
2 | 0.7927448 | 0.0926252 | -0.0124686 | 10 | 2.020792 | 1 | 60 | 150 | Cu2+_ion
2 | 0.6290258 | 0.0945947 | -0.0124944 | 10 | 2.020792 | 1 | 60 | 150 | Cu2+_ion
2 | 0.4988825 | 0.0967233 | -0.0123841 | 10 | 2.020792 | 1 | 60 | 150 | Cu2+_ion
2 | 0.3985969 | 0.0989551 | -0.0121937 | 10 | 2.020792 | 1 | 60 | 150 | Cu2+_ion
2 | 0.316723 | 0.1010352 | -0.011799 | 10 | 2.020792 | 1 | 60 | 150 | Cu2+_ion
2 | 0.2514753 | 0.1030433 | -0.0112601 | 10 | 2.020792 | 1 | 60 | 150 | Cu2+_ion
2 | 0.1999787 | 0.1048186 | -0.0108508 | 10 | 2.020792 | 1 | 60 | 150 | Cu2+_ion
2 | 0.1587906 | 0.1066045 | -0.0100044 | 10 | 2.020792 | 1 | 60 | 150 | Cu2+_ion
2 | 0.1260081 | 0.108073 | -0.0091267 | 10 | 2.020792 | 1 | 60 | 150 | Cu2+_ion
2 | 0.1001603 | 0.1093252 | -0.0084429 | 10 | 2.020792 | 1 | 60 | 150 | Cu2+_ion
2 | 0.0795031 | 0.1103401 | -0.0076293 | 10 | 2.020792 | 1 | 60 | 150 | Cu2+_ion
2 | 0.0631398 | 0.1112914 | -0.0067413 | 10 | 2.020792 | 1 | 60 | 150 | Cu2+_ion
2 | 0.050123 | 0.112007 | -0.006165 | 10 | 2.020792 | 1 | 60 | 150 | Cu2+_ion
2 | 0.0398326 | 0.1124413 | -0.0058214 | 10 | 2.020792 | 1 | 60 | 150 | Cu2+_ion
2 | 0.0316381 | 0.1133456 | -0.005265 | 10 | 2.020792 | 1 | 60 | 150 | Cu2+_ion
2 | 0.025126 | 0.1138841 | -0.0050108 | 10 | 2.020792 | 1 | 60 | 150 | Cu2+_ion
2 | 0.019957 | 0.1144332 | -0.0047825 | 10 | 2.020792 | 1 | 60 | 150 | Cu2+_ion
2 | 0.015849 | 0.1152167 | -0.0050318 | 10 | 2.020792 | 1 | 60 | 150 | Cu2+_ion
2 | 0.01259 | 0.1162156 | -0.0047523 | 10 | 2.020792 | 1 | 60 | 150 | Cu2+_ion
2 | 0.0100006 | 0.1170404 | -0.0048471 | 10 | 2.020792 | 1 | 60 | 150 | Cu2+_ion
4 | 19980.47 | 0.0513125 | 0.0022006 | 10 | 2.03544 | 1 | 60 | 150 | Cu2+_ion
4 | 15878.91 | 0.0525337 | -8.381489e-06 | 10 | 2.03544 | 1 | 60 | 150 | Cu2+_ion
4 | 12597.66 | 0.0538645 | -0.0017114 | 10 | 2.03544 | 1 | 60 | 150 | Cu2+_ion
4 | 10019.53 | 0.055261 | -0.0029245 | 10 | 2.03544 | 1 | 60 | 150 | Cu2+_ion
4 | 7928.241 | 0.0566577 | -0.0037379 | 10 | 2.03544 | 1 | 60 | 150 | Cu2+_ion
4 | 6307.871 | 0.0579438 | -0.0041896 | 10 | 2.03544 | 1 | 60 | 150 | Cu2+_ion
4 | 5034.722 | 0.0591265 | -0.004378 | 10 | 2.03544 | 1 | 60 | 150 | Cu2+_ion
4 | 3993.056 | 0.0602096 | -0.004375 | 10 | 2.03544 | 1 | 60 | 150 | Cu2+_ion
4 | 3144.055 | 0.0611508 | -0.0042354 | 10 | 2.03544 | 1 | 60 | 150 | Cu2+_ion
4 | 2519.531 | 0.0619221 | -0.0040298 | 10 | 2.03544 | 1 | 60 | 150 | Cu2+_ion
4 | 2000.762 | 0.0626236 | -0.0037769 | 10 | 2.03544 | 1 | 60 | 150 | Cu2+_ion
4 | 1580.669 | 0.0632285 | -0.0034974 | 10 | 2.03544 | 1 | 60 | 150 | Cu2+_ion
4 | 1253.634 | 0.063731 | -0.0032248 | 10 | 2.03544 | 1 | 60 | 150 | Cu2+_ion
4 | 1000.702 | 0.0641433 | -0.0029804 | 10 | 2.03544 | 1 | 60 | 150 | Cu2+_ion
4 | 790.0281 | 0.064539 | -0.0027516 | 10 | 2.03544 | 1 | 60 | 150 | Cu2+_ion
4 | 628.811 | 0.0648659 | -0.0025525 | 10 | 2.03544 | 1 | 60 | 150 | Cu2+_ion
4 | 502.2321 | 0.0651335 | -0.0024027 | 10 | 2.03544 | 1 | 60 | 150 | Cu2+_ion
4 | 400.1524 | 0.065319 | -0.0023039 | 10 | 2.03544 | 1 | 60 | 150 | Cu2+_ion
4 | 315.5048 | 0.0655785 | -0.0022637 | 10 | 2.03544 | 1 | 60 | 150 | Cu2+_ion
4 | 252.0161 | 0.0657748 | -0.0022893 | 10 | 2.03544 | 1 | 60 | 150 | Cu2+_ion
4 | 200.3205 | 0.0659887 | -0.002394 | 10 | 2.03544 | 1 | 60 | 150 | Cu2+_ion
4 | 158.0056 | 0.0661951 | -0.002579 | 10 | 2.03544 | 1 | 60 | 150 | Cu2+_ion
4 | 125.558 | 0.0664457 | -0.0028437 | 10 | 2.03544 | 1 | 60 | 150 | Cu2+_ion
4 | 99.734 | 0.0667766 | -0.0031677 | 10 | 2.03544 | 1 | 60 | 150 | Cu2+_ion
4 | 79.44915 | 0.0671861 | -0.0035276 | 10 | 2.03544 | 1 | 60 | 150 | Cu2+_ion
4 | 62.91946 | 0.0676998 | -0.0039318 | 10 | 2.03544 | 1 | 60 | 150 | Cu2+_ion
4 | 49.86702 | 0.0682804 | -0.0043632 | 10 | 2.03544 | 1 | 60 | 150 | Cu2+_ion
4 | 38.42213 | 0.0690399 | -0.0048463 | 10 | 2.03544 | 1 | 60 | 150 | Cu2+_ion
4 | 31.25 | 0.0697256 | -0.0052182 | 10 | 2.03544 | 1 | 60 | 150 | Cu2+_ion
4 | 24.93351 | 0.0705322 | -0.0056255 | 10 | 2.03544 | 1 | 60 | 150 | Cu2+_ion
4 | 20.03205 | 0.0713866 | -0.0060387 | 10 | 2.03544 | 1 | 60 | 150 | Cu2+_ion
4 | 15.625 | 0.0723446 | -0.0065149 | 10 | 2.03544 | 1 | 60 | 150 | Cu2+_ion
4 | 12.46675 | 0.0733178 | -0.0069681 | 10 | 2.03544 | 1 | 60 | 150 | Cu2+_ion
4 | 9.9734 | 0.0744166 | -0.0073965 | 10 | 2.03544 | 1 | 60 | 150 | Cu2+_ion
4 | 7.971939 | 0.0755012 | -0.0078415 | 10 | 2.03544 | 1 | 60 | 150 | Cu2+_ion
4 | 6.351626 | 0.0767091 | -0.0083161 | 10 | 2.03544 | 1 | 60 | 150 | Cu2+_ion
4 | 5.013369 | 0.0781346 | -0.0087235 | 10 | 2.03544 | 1 | 60 | 150 | Cu2+_ion
4 | 3.985969 | 0.0795033 | -0.0091281 | 10 | 2.03544 | 1 | 60 | 150 | Cu2+_ion
4 | 3.175813 | 0.0809135 | -0.0094666 | 10 | 2.03544 | 1 | 60 | 150 | Cu2+_ion
4 | 2.516103 | 0.0824899 | -0.0097151 | 10 | 2.03544 | 1 | 60 | 150 | Cu2+_ion
4 | 1.99553 | 0.0841332 | -0.0100282 | 10 | 2.03544 | 1 | 60 | 150 | Cu2+_ion
4 | 1.587906 | 0.0856521 | -0.0103338 | 10 | 2.03544 | 1 | 60 | 150 | Cu2+_ion
4 | 1.258052 | 0.0874246 | -0.0105547 | 10 | 2.03544 | 1 | 60 | 150 | Cu2+_ion
4 | 0.997765 | 0.0893185 | -0.0106697 | 10 | 2.03544 | 1 | 60 | 150 | Cu2+_ion
4 | 0.7927448 | 0.0911032 | -0.0107954 | 10 | 2.03544 | 1 | 60 | 150 | Cu2+_ion
4 | 0.6290258 | 0.0928106 | -0.0108742 | 10 | 2.03544 | 1 | 60 | 150 | Cu2+_ion
4 | 0.4988825 | 0.0947019 | -0.0107578 | 10 | 2.03544 | 1 | 60 | 150 | Cu2+_ion
4 | 0.3985969 | 0.096532 | -0.0105399 | 10 | 2.03544 | 1 | 60 | 150 | Cu2+_ion
4 | 0.316723 | 0.0983968 | -0.0101839 | 10 | 2.03544 | 1 | 60 | 150 | Cu2+_ion
4 | 0.2514753 | 0.1003042 | -0.0096296 | 10 | 2.03544 | 1 | 60 | 150 | Cu2+_ion
4 | 0.1999787 | 0.1018553 | -0.0090607 | 10 | 2.03544 | 1 | 60 | 150 | Cu2+_ion
4 | 0.1587906 | 0.1033879 | -0.0085328 | 10 | 2.03544 | 1 | 60 | 150 | Cu2+_ion
4 | 0.1260081 | 0.1046971 | -0.0079483 | 10 | 2.03544 | 1 | 60 | 150 | Cu2+_ion
4 | 0.1001603 | 0.105893 | -0.0072277 | 10 | 2.03544 | 1 | 60 | 150 | Cu2+_ion
4 | 0.0795031 | 0.1067062 | -0.0064093 | 10 | 2.03544 | 1 | 60 | 150 | Cu2+_ion
4 | 0.0631398 | 0.1074265 | -0.0060044 | 10 | 2.03544 | 1 | 60 | 150 | Cu2+_ion
4 | 0.050123 | 0.1082365 | -0.0055319 | 10 | 2.03544 | 1 | 60 | 150 | Cu2+_ion
4 | 0.0398326 | 0.1085708 | -0.0050115 | 10 | 2.03544 | 1 | 60 | 150 | Cu2+_ion
4 | 0.0316381 | 0.109219 | -0.004669 | 10 | 2.03544 | 1 | 60 | 150 | Cu2+_ion
4 | 0.025126 | 0.1097458 | -0.0044558 | 10 | 2.03544 | 1 | 60 | 150 | Cu2+_ion
4 | 0.019957 | 0.1103611 | -0.0042801 | 10 | 2.03544 | 1 | 60 | 150 | Cu2+_ion
4 | 0.015849 | 0.110779 | -0.0046251 | 10 | 2.03544 | 1 | 60 | 150 | Cu2+_ion
4 | 0.01259 | 0.1117959 | -0.0042497 | 10 | 2.03544 | 1 | 60 | 150 | Cu2+_ion
4 | 0.0100006 | 0.1122838 | -0.0044862 | 10 | 2.03544 | 1 | 60 | 150 | Cu2+_ion
6 | 19980.47 | 0.0513495 | 0.0021666 | 10 | 2.047756 | 1 | 60 | 150 | Cu2+_ion
6 | 15878.91 | 0.0525711 | -4.895974e-05 | 10 | 2.047756 | 1 | 60 | 150 | Cu2+_ion
6 | 12597.66 | 0.0539093 | -0.0017391 | 10 | 2.047756 | 1 | 60 | 150 | Cu2+_ion
6 | 10019.53 | 0.0552837 | -0.0029345 | 10 | 2.047756 | 1 | 60 | 150 | Cu2+_ion
6 | 7928.241 | 0.0566765 | -0.0037447 | 10 | 2.047756 | 1 | 60 | 150 | Cu2+_ion
6 | 6307.871 | 0.057966 | -0.0042008 | 10 | 2.047756 | 1 | 60 | 150 | Cu2+_ion
6 | 5034.722 | 0.0591322 | -0.0043979 | 10 | 2.047756 | 1 | 60 | 150 | Cu2+_ion
6 | 3993.056 | 0.0601579 | -0.0044118 | 10 | 2.047756 | 1 | 60 | 150 | Cu2+_ion
6 | 3144.055 | 0.0611127 | -0.0043009 | 10 | 2.047756 | 1 | 60 | 150 | Cu2+_ion
6 | 2519.531 | 0.0618723 | -0.0041327 | 10 | 2.047756 | 1 | 60 | 150 | Cu2+_ion
6 | 2000.762 | 0.0625641 | -0.0039216 | 10 | 2.047756 | 1 | 60 | 150 | Cu2+_ion
6 | 1580.669 | 0.0631918 | -0.0037004 | 10 | 2.047756 | 1 | 60 | 150 | Cu2+_ion
6 | 1253.634 | 0.0636781 | -0.0034887 | 10 | 2.047756 | 1 | 60 | 150 | Cu2+_ion
6 | 1000.702 | 0.0641759 | -0.003307 | 10 | 2.047756 | 1 | 60 | 150 | Cu2+_ion
6 | 790.0281 | 0.0646007 | -0.0031411 | 10 | 2.047756 | 1 | 60 | 150 | Cu2+_ion
6 | 628.811 | 0.0649699 | -0.0029925 | 10 | 2.047756 | 1 | 60 | 150 | Cu2+_ion
6 | 502.2321 | 0.0653227 | -0.0028953 | 10 | 2.047756 | 1 | 60 | 150 | Cu2+_ion
6 | 400.1524 | 0.0656303 | -0.0028352 | 10 | 2.047756 | 1 | 60 | 150 | Cu2+_ion
6 | 315.5048 | 0.0659936 | -0.0028162 | 10 | 2.047756 | 1 | 60 | 150 | Cu2+_ion
6 | 252.0161 | 0.0663064 | -0.0028424 | 10 | 2.047756 | 1 | 60 | 150 | Cu2+_ion
6 | 200.3205 | 0.0666275 | -0.0029377 | 10 | 2.047756 | 1 | 60 | 150 | Cu2+_ion
6 | 158.0056 | 0.0669388 | -0.0030894 | 10 | 2.047756 | 1 | 60 | 150 | Cu2+_ion
6 | 125.558 | 0.0672956 | -0.0032992 | 10 | 2.047756 | 1 | 60 | 150 | Cu2+_ion
6 | 99.734 | 0.0677397 | -0.0035534 | 10 | 2.047756 | 1 | 60 | 150 | Cu2+_ion
6 | 79.44915 | 0.0682189 | -0.0038259 | 10 | 2.047756 | 1 | 60 | 150 | Cu2+_ion
6 | 62.91946 | 0.0688015 | -0.0041473 | 10 | 2.047756 | 1 | 60 | 150 | Cu2+_ion
6 | 49.86702 | 0.0694107 | -0.0044715 | 10 | 2.047756 | 1 | 60 | 150 | Cu2+_ion
6 | 38.42213 | 0.0701678 | -0.0048364 | 10 | 2.047756 | 1 | 60 | 150 | Cu2+_ion
6 | 31.25 | 0.0708449 | -0.0051171 | 10 | 2.047756 | 1 | 60 | 150 | Cu2+_ion
6 | 24.93351 | 0.0716202 | -0.0054251 | 10 | 2.047756 | 1 | 60 | 150 | Cu2+_ion
6 | 20.03205 | 0.0724135 | -0.0057352 | 10 | 2.047756 | 1 | 60 | 150 | Cu2+_ion
6 | 15.625 | 0.0733521 | -0.0060669 | 10 | 2.047756 | 1 | 60 | 150 | Cu2+_ion
6 | 12.46675 | 0.0742265 | -0.0063942 | 10 | 2.047756 | 1 | 60 | 150 | Cu2+_ion
6 | 9.9734 | 0.0751843 | -0.0067081 | 10 | 2.047756 | 1 | 60 | 150 | Cu2+_ion
6 | 7.971939 | 0.0762416 | -0.0070351 | 10 | 2.047756 | 1 | 60 | 150 | Cu2+_ion
6 | 6.351626 | 0.0773425 | -0.0073699 | 10 | 2.047756 | 1 | 60 | 150 | Cu2+_ion
6 | 5.013369 | 0.0785647 | -0.0076309 | 10 | 2.047756 | 1 | 60 | 150 | Cu2+_ion
6 | 3.985969 | 0.0797432 | -0.0079024 | 10 | 2.047756 | 1 | 60 | 150 | Cu2+_ion
6 | 3.175813 | 0.0809658 | -0.0081896 | 10 | 2.047756 | 1 | 60 | 150 | Cu2+_ion
6 | 2.516103 | 0.082362 | -0.0083485 | 10 | 2.047756 | 1 | 60 | 150 | Cu2+_ion
6 | 1.99553 | 0.0837287 | -0.0085651 | 10 | 2.047756 | 1 | 60 | 150 | Cu2+_ion
6 | 1.587906 | 0.0850743 | -0.0087736 | 10 | 2.047756 | 1 | 60 | 150 | Cu2+_ion
6 | 1.258052 | 0.0866842 | -0.0087988 | 10 | 2.047756 | 1 | 60 | 150 | Cu2+_ion
6 | 0.997765 | 0.0880727 | -0.008964 | 10 | 2.047756 | 1 | 60 | 150 | Cu2+_ion
6 | 0.7927448 | 0.0897828 | -0.0089681 | 10 | 2.047756 | 1 | 60 | 150 | Cu2+_ion
6 | 0.6290258 | 0.0912535 | -0.0089388 | 10 | 2.047756 | 1 | 60 | 150 | Cu2+_ion
6 | 0.4988825 | 0.0927358 | -0.0088873 | 10 | 2.047756 | 1 | 60 | 150 | Cu2+_ion
6 | 0.3985969 | 0.0941904 | -0.0088001 | 10 | 2.047756 | 1 | 60 | 150 | Cu2+_ion
6 | 0.316723 | 0.0958199 | -0.0083655 | 10 | 2.047756 | 1 | 60 | 150 | Cu2+_ion
6 | 0.2514753 | 0.0973658 | -0.0078415 | 10 | 2.047756 | 1 | 60 | 150 | Cu2+_ion
6 | 0.1999787 | 0.0989346 | -0.0075872 | 10 | 2.047756 | 1 | 60 | 150 | Cu2+_ion
6 | 0.1587906 | 0.1001043 | -0.0072282 | 10 | 2.047756 | 1 | 60 | 150 | Cu2+_ion
6 | 0.1260081 | 0.1012325 | -0.0067005 | 10 | 2.047756 | 1 | 60 | 150 | Cu2+_ion
6 | 0.1001603 | 0.1021405 | -0.0061594 | 10 | 2.047756 | 1 | 60 | 150 | Cu2+_ion
6 | 0.0795031 | 0.1031818 | -0.0054868 | 10 | 2.047756 | 1 | 60 | 150 | Cu2+_ion
6 | 0.0631398 | 0.1038952 | -0.0050861 | 10 | 2.047756 | 1 | 60 | 150 | Cu2+_ion
6 | 0.050123 | 0.1043822 | -0.0046405 | 10 | 2.047756 | 1 | 60 | 150 | Cu2+_ion
6 | 0.0398326 | 0.1051721 | -0.0042825 | 10 | 2.047756 | 1 | 60 | 150 | Cu2+_ion
6 | 0.0316381 | 0.1055121 | -0.0040204 | 10 | 2.047756 | 1 | 60 | 150 | Cu2+_ion
6 | 0.025126 | 0.1059378 | -0.0041542 | 10 | 2.047756 | 1 | 60 | 150 | Cu2+_ion
6 | 0.019957 | 0.1067454 | -0.0039212 | 10 | 2.047756 | 1 | 60 | 150 | Cu2+_ion
6 | 0.015849 | 0.1071855 | -0.0039287 | 10 | 2.047756 | 1 | 60 | 150 | Cu2+_ion
6 | 0.01259 | 0.1078836 | -0.0040172 | 10 | 2.047756 | 1 | 60 | 150 | Cu2+_ion
6 | 0.0100006 | 0.108835 | -0.0044208 | 10 | 2.047756 | 1 | 60 | 150 | Cu2+_ion