## Sheet1
Time(h) | Freq | Zreal | Zimag | ppm | mean_voltage | current | temperature | flow | Label
0 | 19980.47 | 0.0513211 | 0.0021705 | 10 | 2.059388 | 1 | 60 | 150 | Cu2+_ion
0 | 15878.91 | 0.0525572 | -1.553067e-05 | 10 | 2.059388 | 1 | 60 | 150 | Cu2+_ion
0 | 12597.66 | 0.0538698 | -0.0016903 | 10 | 2.059388 | 1 | 60 | 150 | Cu2+_ion
0 | 10019.53 | 0.0551916 | -0.0028872 | 10 | 2.059388 | 1 | 60 | 150 | Cu2+_ion
0 | 7928.241 | 0.0565851 | -0.0036894 | 10 | 2.059388 | 1 | 60 | 150 | Cu2+_ion
0 | 6307.871 | 0.0578364 | -0.0041563 | 10 | 2.059388 | 1 | 60 | 150 | Cu2+_ion
0 | 5034.722 | 0.058963 | -0.0043719 | 10 | 2.059388 | 1 | 60 | 150 | Cu2+_ion
0 | 3993.056 | 0.0599754 | -0.0044262 | 10 | 2.059388 | 1 | 60 | 150 | Cu2+_ion
0 | 3144.055 | 0.0609235 | -0.0043643 | 10 | 2.059388 | 1 | 60 | 150 | Cu2+_ion
0 | 2519.531 | 0.0617053 | -0.0042456 | 10 | 2.059388 | 1 | 60 | 150 | Cu2+_ion
0 | 2000.762 | 0.0623818 | -0.0040971 | 10 | 2.059388 | 1 | 60 | 150 | Cu2+_ion
0 | 1580.669 | 0.0630138 | -0.0039459 | 10 | 2.059388 | 1 | 60 | 150 | Cu2+_ion
0 | 1253.634 | 0.0635827 | -0.0038015 | 10 | 2.059388 | 1 | 60 | 150 | Cu2+_ion
0 | 1000.702 | 0.0640833 | -0.0036861 | 10 | 2.059388 | 1 | 60 | 150 | Cu2+_ion
0 | 790.0281 | 0.064577 | -0.0035851 | 10 | 2.059388 | 1 | 60 | 150 | Cu2+_ion
0 | 628.811 | 0.0650424 | -0.0035041 | 10 | 2.059388 | 1 | 60 | 150 | Cu2+_ion
0 | 502.2321 | 0.0654891 | -0.0034545 | 10 | 2.059388 | 1 | 60 | 150 | Cu2+_ion
0 | 400.1524 | 0.0659219 | -0.0034428 | 10 | 2.059388 | 1 | 60 | 150 | Cu2+_ion
0 | 315.5048 | 0.0663511 | -0.0034538 | 10 | 2.059388 | 1 | 60 | 150 | Cu2+_ion
0 | 252.0161 | 0.0668279 | -0.0034971 | 10 | 2.059388 | 1 | 60 | 150 | Cu2+_ion
0 | 200.3205 | 0.0672906 | -0.0035752 | 10 | 2.059388 | 1 | 60 | 150 | Cu2+_ion
0 | 158.0056 | 0.0677679 | -0.0036987 | 10 | 2.059388 | 1 | 60 | 150 | Cu2+_ion
0 | 125.558 | 0.0682301 | -0.0038592 | 10 | 2.059388 | 1 | 60 | 150 | Cu2+_ion
0 | 99.734 | 0.0687894 | -0.0040423 | 10 | 2.059388 | 1 | 60 | 150 | Cu2+_ion
0 | 79.44915 | 0.0693325 | -0.004231 | 10 | 2.059388 | 1 | 60 | 150 | Cu2+_ion
0 | 62.91946 | 0.0700101 | -0.0044444 | 10 | 2.059388 | 1 | 60 | 150 | Cu2+_ion
0 | 49.86702 | 0.0706652 | -0.0046638 | 10 | 2.059388 | 1 | 60 | 150 | Cu2+_ion
0 | 38.42213 | 0.0714844 | -0.0048953 | 10 | 2.059388 | 1 | 60 | 150 | Cu2+_ion
0 | 31.25 | 0.0721386 | -0.005063 | 10 | 2.059388 | 1 | 60 | 150 | Cu2+_ion
0 | 24.93351 | 0.0728997 | -0.0052409 | 10 | 2.059388 | 1 | 60 | 150 | Cu2+_ion
0 | 20.03205 | 0.073711 | -0.0054149 | 10 | 2.059388 | 1 | 60 | 150 | Cu2+_ion
0 | 15.625 | 0.0745844 | -0.0056186 | 10 | 2.059388 | 1 | 60 | 150 | Cu2+_ion
0 | 12.46675 | 0.075423 | -0.0058076 | 10 | 2.059388 | 1 | 60 | 150 | Cu2+_ion
0 | 9.9734 | 0.0762407 | -0.0059861 | 10 | 2.059388 | 1 | 60 | 150 | Cu2+_ion
0 | 7.971939 | 0.0771784 | -0.0061754 | 10 | 2.059388 | 1 | 60 | 150 | Cu2+_ion
0 | 6.351626 | 0.0782057 | -0.0063462 | 10 | 2.059388 | 1 | 60 | 150 | Cu2+_ion
0 | 5.013369 | 0.0791938 | -0.0065068 | 10 | 2.059388 | 1 | 60 | 150 | Cu2+_ion
0 | 3.985969 | 0.0801665 | -0.0066311 | 10 | 2.059388 | 1 | 60 | 150 | Cu2+_ion
0 | 3.175813 | 0.0811996 | -0.0066183 | 10 | 2.059388 | 1 | 60 | 150 | Cu2+_ion
0 | 2.516103 | 0.0823928 | -0.0068668 | 10 | 2.059388 | 1 | 60 | 150 | Cu2+_ion
0 | 1.99553 | 0.0834341 | -0.007038 | 10 | 2.059388 | 1 | 60 | 150 | Cu2+_ion
0 | 1.587906 | 0.0846008 | -0.0070723 | 10 | 2.059388 | 1 | 60 | 150 | Cu2+_ion
0 | 1.258052 | 0.0858199 | -0.0072591 | 10 | 2.059388 | 1 | 60 | 150 | Cu2+_ion
0 | 0.997765 | 0.0869185 | -0.0072166 | 10 | 2.059388 | 1 | 60 | 150 | Cu2+_ion
0 | 0.7927448 | 0.0882422 | -0.0070574 | 10 | 2.059388 | 1 | 60 | 150 | Cu2+_ion
0 | 0.6290258 | 0.0896596 | -0.00712 | 10 | 2.059388 | 1 | 60 | 150 | Cu2+_ion
0 | 0.4988825 | 0.0909174 | -0.0070267 | 10 | 2.059388 | 1 | 60 | 150 | Cu2+_ion
0 | 0.3985969 | 0.0921816 | -0.0069519 | 10 | 2.059388 | 1 | 60 | 150 | Cu2+_ion
0 | 0.316723 | 0.0935388 | -0.0067023 | 10 | 2.059388 | 1 | 60 | 150 | Cu2+_ion
0 | 0.2514753 | 0.0945131 | -0.0061946 | 10 | 2.059388 | 1 | 60 | 150 | Cu2+_ion
0 | 0.1999787 | 0.0960829 | -0.0061718 | 10 | 2.059388 | 1 | 60 | 150 | Cu2+_ion
0 | 0.1587906 | 0.0970698 | -0.0054927 | 10 | 2.059388 | 1 | 60 | 150 | Cu2+_ion
0 | 0.1260081 | 0.0978537 | -0.0050505 | 10 | 2.059388 | 1 | 60 | 150 | Cu2+_ion
0 | 0.1001603 | 0.09881 | -0.0047657 | 10 | 2.059388 | 1 | 60 | 150 | Cu2+_ion
0 | 0.0795031 | 0.0997423 | -0.0042726 | 10 | 2.059388 | 1 | 60 | 150 | Cu2+_ion
0 | 0.0631398 | 0.1004812 | -0.0039231 | 10 | 2.059388 | 1 | 60 | 150 | Cu2+_ion
0 | 0.050123 | 0.1006207 | -0.0036571 | 10 | 2.059388 | 1 | 60 | 150 | Cu2+_ion
0 | 0.0398326 | 0.1015916 | -0.0035176 | 10 | 2.059388 | 1 | 60 | 150 | Cu2+_ion
0 | 0.0316381 | 0.1017839 | -0.0033898 | 10 | 2.059388 | 1 | 60 | 150 | Cu2+_ion
0 | 0.025126 | 0.1022939 | -0.003235 | 10 | 2.059388 | 1 | 60 | 150 | Cu2+_ion
0 | 0.019957 | 0.1028314 | -0.0032712 | 10 | 2.059388 | 1 | 60 | 150 | Cu2+_ion
0 | 0.015849 | 0.1030258 | -0.0034648 | 10 | 2.059388 | 1 | 60 | 150 | Cu2+_ion
0 | 0.01259 | 0.1036241 | -0.0037197 | 10 | 2.059388 | 1 | 60 | 150 | Cu2+_ion
0 | 0.0100006 | 0.1047887 | -0.0038603 | 10 | 2.059388 | 1 | 60 | 150 | Cu2+_ion
2 | 19980.47 | 0.0512836 | 0.0022407 | 10 | 2.069025 | 1 | 60 | 150 | Cu2+_ion
2 | 15878.91 | 0.0524996 | 6.960736e-05 | 10 | 2.069025 | 1 | 60 | 150 | Cu2+_ion
2 | 12597.66 | 0.0538158 | -0.0015855 | 10 | 2.069025 | 1 | 60 | 150 | Cu2+_ion
2 | 10019.53 | 0.0551453 | -0.0027598 | 10 | 2.069025 | 1 | 60 | 150 | Cu2+_ion
2 | 7928.241 | 0.0564615 | -0.0035645 | 10 | 2.069025 | 1 | 60 | 150 | Cu2+_ion
2 | 6307.871 | 0.0576655 | -0.0040462 | 10 | 2.069025 | 1 | 60 | 150 | Cu2+_ion
2 | 5034.722 | 0.0587506 | -0.0042935 | 10 | 2.069025 | 1 | 60 | 150 | Cu2+_ion
2 | 3993.056 | 0.0597542 | -0.0043913 | 10 | 2.069025 | 1 | 60 | 150 | Cu2+_ion
2 | 3144.055 | 0.0606592 | -0.0043896 | 10 | 2.069025 | 1 | 60 | 150 | Cu2+_ion
2 | 2519.531 | 0.0614008 | -0.0043344 | 10 | 2.069025 | 1 | 60 | 150 | Cu2+_ion
2 | 2000.762 | 0.0621156 | -0.004251 | 10 | 2.069025 | 1 | 60 | 150 | Cu2+_ion
2 | 1580.669 | 0.0627743 | -0.0041703 | 10 | 2.069025 | 1 | 60 | 150 | Cu2+_ion
2 | 1253.634 | 0.0633702 | -0.0041005 | 10 | 2.069025 | 1 | 60 | 150 | Cu2+_ion
2 | 1000.702 | 0.0639526 | -0.0040471 | 10 | 2.069025 | 1 | 60 | 150 | Cu2+_ion
2 | 790.0281 | 0.0645051 | -0.0040173 | 10 | 2.069025 | 1 | 60 | 150 | Cu2+_ion
2 | 628.811 | 0.0650614 | -0.0039944 | 10 | 2.069025 | 1 | 60 | 150 | Cu2+_ion
2 | 502.2321 | 0.0656014 | -0.0039955 | 10 | 2.069025 | 1 | 60 | 150 | Cu2+_ion
2 | 400.1524 | 0.0661177 | -0.0040274 | 10 | 2.069025 | 1 | 60 | 150 | Cu2+_ion
2 | 315.5048 | 0.0667005 | -0.0040747 | 10 | 2.069025 | 1 | 60 | 150 | Cu2+_ion
2 | 252.0161 | 0.0672828 | -0.0041274 | 10 | 2.069025 | 1 | 60 | 150 | Cu2+_ion
2 | 200.3205 | 0.0678504 | -0.004213 | 10 | 2.069025 | 1 | 60 | 150 | Cu2+_ion
2 | 158.0056 | 0.0684754 | -0.0043116 | 10 | 2.069025 | 1 | 60 | 150 | Cu2+_ion
2 | 125.558 | 0.0690782 | -0.0044297 | 10 | 2.069025 | 1 | 60 | 150 | Cu2+_ion
2 | 99.734 | 0.0697398 | -0.0045502 | 10 | 2.069025 | 1 | 60 | 150 | Cu2+_ion
2 | 79.44915 | 0.0704199 | -0.0046589 | 10 | 2.069025 | 1 | 60 | 150 | Cu2+_ion
2 | 62.91946 | 0.071152 | -0.004776 | 10 | 2.069025 | 1 | 60 | 150 | Cu2+_ion
2 | 49.86702 | 0.071896 | -0.0048811 | 10 | 2.069025 | 1 | 60 | 150 | Cu2+_ion
2 | 38.42213 | 0.0727567 | -0.0049833 | 10 | 2.069025 | 1 | 60 | 150 | Cu2+_ion
2 | 31.25 | 0.073448 | -0.0050374 | 10 | 2.069025 | 1 | 60 | 150 | Cu2+_ion
2 | 24.93351 | 0.074204 | -0.0050922 | 10 | 2.069025 | 1 | 60 | 150 | Cu2+_ion
2 | 20.03205 | 0.0749615 | -0.0051233 | 10 | 2.069025 | 1 | 60 | 150 | Cu2+_ion
2 | 15.625 | 0.0758031 | -0.005168 | 10 | 2.069025 | 1 | 60 | 150 | Cu2+_ion
2 | 12.46675 | 0.0765402 | -0.0052152 | 10 | 2.069025 | 1 | 60 | 150 | Cu2+_ion
2 | 9.9734 | 0.0773503 | -0.0052546 | 10 | 2.069025 | 1 | 60 | 150 | Cu2+_ion
2 | 7.971939 | 0.0781603 | -0.0053101 | 10 | 2.069025 | 1 | 60 | 150 | Cu2+_ion
2 | 6.351626 | 0.0788798 | -0.0053702 | 10 | 2.069025 | 1 | 60 | 150 | Cu2+_ion
2 | 5.013369 | 0.0798172 | -0.0053818 | 10 | 2.069025 | 1 | 60 | 150 | Cu2+_ion
2 | 3.985969 | 0.0805848 | -0.0054116 | 10 | 2.069025 | 1 | 60 | 150 | Cu2+_ion
2 | 3.175813 | 0.0815042 | -0.0054475 | 10 | 2.069025 | 1 | 60 | 150 | Cu2+_ion
2 | 2.516103 | 0.0823624 | -0.0055107 | 10 | 2.069025 | 1 | 60 | 150 | Cu2+_ion
2 | 1.99553 | 0.0832593 | -0.005534 | 10 | 2.069025 | 1 | 60 | 150 | Cu2+_ion
2 | 1.587906 | 0.0841681 | -0.0055474 | 10 | 2.069025 | 1 | 60 | 150 | Cu2+_ion
2 | 1.258052 | 0.0851227 | -0.0056027 | 10 | 2.069025 | 1 | 60 | 150 | Cu2+_ion
2 | 0.997765 | 0.0861854 | -0.0056225 | 10 | 2.069025 | 1 | 60 | 150 | Cu2+_ion
2 | 0.7927448 | 0.0871722 | -0.0056139 | 10 | 2.069025 | 1 | 60 | 150 | Cu2+_ion
2 | 0.6290258 | 0.0881503 | -0.0055379 | 10 | 2.069025 | 1 | 60 | 150 | Cu2+_ion
2 | 0.4988825 | 0.0891848 | -0.0053365 | 10 | 2.069025 | 1 | 60 | 150 | Cu2+_ion
2 | 0.3985969 | 0.0905006 | -0.0052061 | 10 | 2.069025 | 1 | 60 | 150 | Cu2+_ion
2 | 0.316723 | 0.091446 | -0.0050607 | 10 | 2.069025 | 1 | 60 | 150 | Cu2+_ion
2 | 0.2514753 | 0.0924409 | -0.004796 | 10 | 2.069025 | 1 | 60 | 150 | Cu2+_ion
2 | 0.1999787 | 0.0934804 | -0.0045149 | 10 | 2.069025 | 1 | 60 | 150 | Cu2+_ion
2 | 0.1587906 | 0.0943192 | -0.0040316 | 10 | 2.069025 | 1 | 60 | 150 | Cu2+_ion
2 | 0.1260081 | 0.095127 | -0.0036101 | 10 | 2.069025 | 1 | 60 | 150 | Cu2+_ion
2 | 0.1001603 | 0.0959456 | -0.0033767 | 10 | 2.069025 | 1 | 60 | 150 | Cu2+_ion
2 | 0.0795031 | 0.0967147 | -0.0029748 | 10 | 2.069025 | 1 | 60 | 150 | Cu2+_ion
2 | 0.0631398 | 0.0968923 | -0.0027182 | 10 | 2.069025 | 1 | 60 | 150 | Cu2+_ion
2 | 0.050123 | 0.0973195 | -0.0028054 | 10 | 2.069025 | 1 | 60 | 150 | Cu2+_ion
2 | 0.0398326 | 0.0981701 | -0.0024634 | 10 | 2.069025 | 1 | 60 | 150 | Cu2+_ion
2 | 0.0316381 | 0.098267 | -0.0027304 | 10 | 2.069025 | 1 | 60 | 150 | Cu2+_ion
2 | 0.025126 | 0.0990456 | -0.0024857 | 10 | 2.069025 | 1 | 60 | 150 | Cu2+_ion
2 | 0.019957 | 0.099375 | -0.0026538 | 10 | 2.069025 | 1 | 60 | 150 | Cu2+_ion
2 | 0.015849 | 0.0998719 | -0.0028421 | 10 | 2.069025 | 1 | 60 | 150 | Cu2+_ion
2 | 0.01259 | 0.1005173 | -0.0030076 | 10 | 2.069025 | 1 | 60 | 150 | Cu2+_ion
2 | 0.0100006 | 0.1008712 | -0.0029152 | 10 | 2.069025 | 1 | 60 | 150 | Cu2+_ion
4 | 19980.47 | 0.0513027 | 0.0023588 | 10 | 2.078827 | 1 | 60 | 150 | Cu2+_ion
4 | 15878.91 | 0.0525182 | 0.0002172 | 10 | 2.078827 | 1 | 60 | 150 | Cu2+_ion
4 | 12597.66 | 0.0537885 | -0.0014141 | 10 | 2.078827 | 1 | 60 | 150 | Cu2+_ion
4 | 10019.53 | 0.0550574 | -0.0025772 | 10 | 2.078827 | 1 | 60 | 150 | Cu2+_ion
4 | 7928.241 | 0.0563256 | -0.0034014 | 10 | 2.078827 | 1 | 60 | 150 | Cu2+_ion
4 | 6307.871 | 0.0574756 | -0.003902 | 10 | 2.078827 | 1 | 60 | 150 | Cu2+_ion
4 | 5034.722 | 0.058501 | -0.0041908 | 10 | 2.078827 | 1 | 60 | 150 | Cu2+_ion
4 | 3993.056 | 0.0594489 | -0.0043501 | 10 | 2.078827 | 1 | 60 | 150 | Cu2+_ion
4 | 3144.055 | 0.0603476 | -0.0044132 | 10 | 2.078827 | 1 | 60 | 150 | Cu2+_ion
4 | 2519.531 | 0.0610856 | -0.0044236 | 10 | 2.078827 | 1 | 60 | 150 | Cu2+_ion
4 | 2000.762 | 0.0618138 | -0.0044186 | 10 | 2.078827 | 1 | 60 | 150 | Cu2+_ion
4 | 1580.669 | 0.0624923 | -0.0044055 | 10 | 2.078827 | 1 | 60 | 150 | Cu2+_ion
4 | 1253.634 | 0.0631714 | -0.0044045 | 10 | 2.078827 | 1 | 60 | 150 | Cu2+_ion
4 | 1000.702 | 0.0637919 | -0.0044174 | 10 | 2.078827 | 1 | 60 | 150 | Cu2+_ion
4 | 790.0281 | 0.0644293 | -0.0044485 | 10 | 2.078827 | 1 | 60 | 150 | Cu2+_ion
4 | 628.811 | 0.0650718 | -0.0044758 | 10 | 2.078827 | 1 | 60 | 150 | Cu2+_ion
4 | 502.2321 | 0.0656905 | -0.0045289 | 10 | 2.078827 | 1 | 60 | 150 | Cu2+_ion
4 | 400.1524 | 0.0663349 | -0.00459 | 10 | 2.078827 | 1 | 60 | 150 | Cu2+_ion
4 | 315.5048 | 0.0670406 | -0.0046623 | 10 | 2.078827 | 1 | 60 | 150 | Cu2+_ion
4 | 252.0161 | 0.0677169 | -0.0047278 | 10 | 2.078827 | 1 | 60 | 150 | Cu2+_ion
4 | 200.3205 | 0.0684237 | -0.0048121 | 10 | 2.078827 | 1 | 60 | 150 | Cu2+_ion
4 | 158.0056 | 0.0691678 | -0.004884 | 10 | 2.078827 | 1 | 60 | 150 | Cu2+_ion
4 | 125.558 | 0.0698789 | -0.004972 | 10 | 2.078827 | 1 | 60 | 150 | Cu2+_ion
4 | 99.734 | 0.0706558 | -0.0050356 | 10 | 2.078827 | 1 | 60 | 150 | Cu2+_ion
4 | 79.44915 | 0.0714018 | -0.0050868 | 10 | 2.078827 | 1 | 60 | 150 | Cu2+_ion
4 | 62.91946 | 0.0722324 | -0.0051076 | 10 | 2.078827 | 1 | 60 | 150 | Cu2+_ion
4 | 49.86702 | 0.0730501 | -0.0051201 | 10 | 2.078827 | 1 | 60 | 150 | Cu2+_ion
4 | 38.42213 | 0.0739767 | -0.0050874 | 10 | 2.078827 | 1 | 60 | 150 | Cu2+_ion
4 | 31.25 | 0.0746714 | -0.0050231 | 10 | 2.078827 | 1 | 60 | 150 | Cu2+_ion
4 | 24.93351 | 0.0754644 | -0.0049361 | 10 | 2.078827 | 1 | 60 | 150 | Cu2+_ion
4 | 20.03205 | 0.0761926 | -0.0048607 | 10 | 2.078827 | 1 | 60 | 150 | Cu2+_ion
4 | 15.625 | 0.0769372 | -0.0047471 | 10 | 2.078827 | 1 | 60 | 150 | Cu2+_ion
4 | 12.46675 | 0.0776175 | -0.0046602 | 10 | 2.078827 | 1 | 60 | 150 | Cu2+_ion
4 | 9.9734 | 0.0782771 | -0.0045645 | 10 | 2.078827 | 1 | 60 | 150 | Cu2+_ion
4 | 7.971939 | 0.0789264 | -0.0044935 | 10 | 2.078827 | 1 | 60 | 150 | Cu2+_ion
4 | 6.351626 | 0.0795772 | -0.0044672 | 10 | 2.078827 | 1 | 60 | 150 | Cu2+_ion
4 | 5.013369 | 0.0803161 | -0.0043351 | 10 | 2.078827 | 1 | 60 | 150 | Cu2+_ion
4 | 3.985969 | 0.0808871 | -0.0043367 | 10 | 2.078827 | 1 | 60 | 150 | Cu2+_ion
4 | 3.175813 | 0.0815912 | -0.0043107 | 10 | 2.078827 | 1 | 60 | 150 | Cu2+_ion
4 | 2.516103 | 0.0822491 | -0.004322 | 10 | 2.078827 | 1 | 60 | 150 | Cu2+_ion
4 | 1.99553 | 0.0830573 | -0.0043115 | 10 | 2.078827 | 1 | 60 | 150 | Cu2+_ion
4 | 1.587906 | 0.0837234 | -0.0043354 | 10 | 2.078827 | 1 | 60 | 150 | Cu2+_ion
4 | 1.258052 | 0.084516 | -0.0043441 | 10 | 2.078827 | 1 | 60 | 150 | Cu2+_ion
4 | 0.997765 | 0.085308 | -0.0042807 | 10 | 2.078827 | 1 | 60 | 150 | Cu2+_ion
4 | 0.7927448 | 0.0860116 | -0.0042844 | 10 | 2.078827 | 1 | 60 | 150 | Cu2+_ion
4 | 0.6290258 | 0.0870387 | -0.0042855 | 10 | 2.078827 | 1 | 60 | 150 | Cu2+_ion
4 | 0.4988825 | 0.0878481 | -0.0040738 | 10 | 2.078827 | 1 | 60 | 150 | Cu2+_ion
4 | 0.3985969 | 0.0887162 | -0.0039021 | 10 | 2.078827 | 1 | 60 | 150 | Cu2+_ion
4 | 0.316723 | 0.0895292 | -0.0036973 | 10 | 2.078827 | 1 | 60 | 150 | Cu2+_ion
4 | 0.2514753 | 0.090257 | -0.0034835 | 10 | 2.078827 | 1 | 60 | 150 | Cu2+_ion
4 | 0.1999787 | 0.0910502 | -0.0031709 | 10 | 2.078827 | 1 | 60 | 150 | Cu2+_ion
4 | 0.1587906 | 0.0920117 | -0.0027264 | 10 | 2.078827 | 1 | 60 | 150 | Cu2+_ion
4 | 0.1260081 | 0.0927587 | -0.0024456 | 10 | 2.078827 | 1 | 60 | 150 | Cu2+_ion
4 | 0.1001603 | 0.0931206 | -0.0021388 | 10 | 2.078827 | 1 | 60 | 150 | Cu2+_ion
4 | 0.0795031 | 0.093752 | -0.0016994 | 10 | 2.078827 | 1 | 60 | 150 | Cu2+_ion
4 | 0.0631398 | 0.0942061 | -0.0017878 | 10 | 2.078827 | 1 | 60 | 150 | Cu2+_ion
4 | 0.050123 | 0.094062 | -0.001887 | 10 | 2.078827 | 1 | 60 | 150 | Cu2+_ion
4 | 0.0398326 | 0.0948692 | -0.0016533 | 10 | 2.078827 | 1 | 60 | 150 | Cu2+_ion
4 | 0.0316381 | 0.0955228 | -0.0016268 | 10 | 2.078827 | 1 | 60 | 150 | Cu2+_ion
4 | 0.025126 | 0.0955124 | -0.0017319 | 10 | 2.078827 | 1 | 60 | 150 | Cu2+_ion
4 | 0.019957 | 0.096094 | -0.0018236 | 10 | 2.078827 | 1 | 60 | 150 | Cu2+_ion
4 | 0.015849 | 0.0967408 | -0.0018865 | 10 | 2.078827 | 1 | 60 | 150 | Cu2+_ion
4 | 0.01259 | 0.0971716 | -0.002068 | 10 | 2.078827 | 1 | 60 | 150 | Cu2+_ion
4 | 0.0100006 | 0.0978031 | -0.0022747 | 10 | 2.078827 | 1 | 60 | 150 | Cu2+_ion
6 | 19980.47 | 0.0513723 | 0.0024466 | 10 | 2.091377 | 1 | 60 | 150 | Cu2+_ion
6 | 15878.91 | 0.0525708 | 0.0003456 | 10 | 2.091377 | 1 | 60 | 150 | Cu2+_ion
6 | 12597.66 | 0.05381 | -0.0012723 | 10 | 2.091377 | 1 | 60 | 150 | Cu2+_ion
6 | 10019.53 | 0.0550093 | -0.0024233 | 10 | 2.091377 | 1 | 60 | 150 | Cu2+_ion
6 | 7928.241 | 0.0562095 | -0.0032586 | 10 | 2.091377 | 1 | 60 | 150 | Cu2+_ion
6 | 6307.871 | 0.0573157 | -0.0037963 | 10 | 2.091377 | 1 | 60 | 150 | Cu2+_ion
6 | 5034.722 | 0.0583293 | -0.0041307 | 10 | 2.091377 | 1 | 60 | 150 | Cu2+_ion
6 | 3993.056 | 0.059282 | -0.0043479 | 10 | 2.091377 | 1 | 60 | 150 | Cu2+_ion
6 | 3144.055 | 0.0601741 | -0.0044839 | 10 | 2.091377 | 1 | 60 | 150 | Cu2+_ion
6 | 2519.531 | 0.0609252 | -0.0045696 | 10 | 2.091377 | 1 | 60 | 150 | Cu2+_ion
6 | 2000.762 | 0.0616777 | -0.0046302 | 10 | 2.091377 | 1 | 60 | 150 | Cu2+_ion
6 | 1580.669 | 0.0624204 | -0.0046934 | 10 | 2.091377 | 1 | 60 | 150 | Cu2+_ion
6 | 1253.634 | 0.0631396 | -0.0047535 | 10 | 2.091377 | 1 | 60 | 150 | Cu2+_ion
6 | 1000.702 | 0.0638229 | -0.0048235 | 10 | 2.091377 | 1 | 60 | 150 | Cu2+_ion
6 | 790.0281 | 0.0645489 | -0.0049073 | 10 | 2.091377 | 1 | 60 | 150 | Cu2+_ion
6 | 628.811 | 0.065252 | -0.0049837 | 10 | 2.091377 | 1 | 60 | 150 | Cu2+_ion
6 | 502.2321 | 0.0659633 | -0.0050667 | 10 | 2.091377 | 1 | 60 | 150 | Cu2+_ion
6 | 400.1524 | 0.0667075 | -0.0051622 | 10 | 2.091377 | 1 | 60 | 150 | Cu2+_ion
6 | 315.5048 | 0.0675119 | -0.0052573 | 10 | 2.091377 | 1 | 60 | 150 | Cu2+_ion
6 | 252.0161 | 0.0683155 | -0.0053289 | 10 | 2.091377 | 1 | 60 | 150 | Cu2+_ion
6 | 200.3205 | 0.0691239 | -0.0054049 | 10 | 2.091377 | 1 | 60 | 150 | Cu2+_ion
6 | 158.0056 | 0.0699876 | -0.0054593 | 10 | 2.091377 | 1 | 60 | 150 | Cu2+_ion
6 | 125.558 | 0.0708142 | -0.0054985 | 10 | 2.091377 | 1 | 60 | 150 | Cu2+_ion
6 | 99.734 | 0.0716945 | -0.0055237 | 10 | 2.091377 | 1 | 60 | 150 | Cu2+_ion
6 | 79.44915 | 0.0725635 | -0.0055136 | 10 | 2.091377 | 1 | 60 | 150 | Cu2+_ion
6 | 62.91946 | 0.0734612 | -0.005461 | 10 | 2.091377 | 1 | 60 | 150 | Cu2+_ion
6 | 49.86702 | 0.0743438 | -0.0053694 | 10 | 2.091377 | 1 | 60 | 150 | Cu2+_ion
6 | 38.42213 | 0.075311 | -0.0052037 | 10 | 2.091377 | 1 | 60 | 150 | Cu2+_ion
6 | 31.25 | 0.0760355 | -0.0050065 | 10 | 2.091377 | 1 | 60 | 150 | Cu2+_ion
6 | 24.93351 | 0.0768016 | -0.0048223 | 10 | 2.091377 | 1 | 60 | 150 | Cu2+_ion
6 | 20.03205 | 0.0774488 | -0.0046073 | 10 | 2.091377 | 1 | 60 | 150 | Cu2+_ion
6 | 15.625 | 0.0780858 | -0.0043278 | 10 | 2.091377 | 1 | 60 | 150 | Cu2+_ion
6 | 12.46675 | 0.0787097 | -0.0041394 | 10 | 2.091377 | 1 | 60 | 150 | Cu2+_ion
6 | 9.9734 | 0.0792683 | -0.0039408 | 10 | 2.091377 | 1 | 60 | 150 | Cu2+_ion
6 | 7.971939 | 0.0798411 | -0.0037774 | 10 | 2.091377 | 1 | 60 | 150 | Cu2+_ion
6 | 6.351626 | 0.0802591 | -0.0036093 | 10 | 2.091377 | 1 | 60 | 150 | Cu2+_ion
6 | 5.013369 | 0.0809136 | -0.0035205 | 10 | 2.091377 | 1 | 60 | 150 | Cu2+_ion
6 | 3.985969 | 0.0813714 | -0.0034576 | 10 | 2.091377 | 1 | 60 | 150 | Cu2+_ion
6 | 3.175813 | 0.0818013 | -0.0034392 | 10 | 2.091377 | 1 | 60 | 150 | Cu2+_ion
6 | 2.516103 | 0.0823509 | -0.0034328 | 10 | 2.091377 | 1 | 60 | 150 | Cu2+_ion
6 | 1.99553 | 0.0829155 | -0.0033832 | 10 | 2.091377 | 1 | 60 | 150 | Cu2+_ion
6 | 1.587906 | 0.0833732 | -0.0034466 | 10 | 2.091377 | 1 | 60 | 150 | Cu2+_ion
6 | 1.258052 | 0.0841723 | -0.0035377 | 10 | 2.091377 | 1 | 60 | 150 | Cu2+_ion
6 | 0.997765 | 0.0848827 | -0.0034483 | 10 | 2.091377 | 1 | 60 | 150 | Cu2+_ion
6 | 0.7927448 | 0.0854182 | -0.0034907 | 10 | 2.091377 | 1 | 60 | 150 | Cu2+_ion
6 | 0.6290258 | 0.086176 | -0.0034046 | 10 | 2.091377 | 1 | 60 | 150 | Cu2+_ion
6 | 0.4988825 | 0.0869334 | -0.0033909 | 10 | 2.091377 | 1 | 60 | 150 | Cu2+_ion
6 | 0.3985969 | 0.0875753 | -0.0031539 | 10 | 2.091377 | 1 | 60 | 150 | Cu2+_ion
6 | 0.316723 | 0.0883986 | -0.0029577 | 10 | 2.091377 | 1 | 60 | 150 | Cu2+_ion
6 | 0.2514753 | 0.0890095 | -0.0027184 | 10 | 2.091377 | 1 | 60 | 150 | Cu2+_ion
6 | 0.1999787 | 0.0896842 | -0.0024217 | 10 | 2.091377 | 1 | 60 | 150 | Cu2+_ion
6 | 0.1587906 | 0.0900552 | -0.0018537 | 10 | 2.091377 | 1 | 60 | 150 | Cu2+_ion
6 | 0.1260081 | 0.0902723 | -0.0014507 | 10 | 2.091377 | 1 | 60 | 150 | Cu2+_ion
6 | 0.1001603 | 0.0910399 | -0.0012476 | 10 | 2.091377 | 1 | 60 | 150 | Cu2+_ion
6 | 0.0795031 | 0.0913555 | -0.0009476 | 10 | 2.091377 | 1 | 60 | 150 | Cu2+_ion
6 | 0.0631398 | 0.0914549 | -0.0008139 | 10 | 2.091377 | 1 | 60 | 150 | Cu2+_ion
6 | 0.050123 | 0.0919101 | -0.0007158 | 10 | 2.091377 | 1 | 60 | 150 | Cu2+_ion
6 | 0.0398326 | 0.092166 | -0.0006386 | 10 | 2.091377 | 1 | 60 | 150 | Cu2+_ion
6 | 0.0316381 | 0.0924294 | -0.0008522 | 10 | 2.091377 | 1 | 60 | 150 | Cu2+_ion
6 | 0.025126 | 0.0927719 | -0.0010671 | 10 | 2.091377 | 1 | 60 | 150 | Cu2+_ion
6 | 0.019957 | 0.0931524 | -0.0009629 | 10 | 2.091377 | 1 | 60 | 150 | Cu2+_ion
6 | 0.015849 | 0.0936589 | -0.0013368 | 10 | 2.091377 | 1 | 60 | 150 | Cu2+_ion
6 | 0.01259 | 0.0939218 | -0.0013681 | 10 | 2.091377 | 1 | 60 | 150 | Cu2+_ion
6 | 0.0100006 | 0.0943569 | -0.0014592 | 10 | 2.091377 | 1 | 60 | 150 | Cu2+_ion