## Sheet1
Time(h) | Freq | Zreal | Zimag | ppm | mean_voltage | current | temperature | flow | Label
0 | 19980.47 | 0.0512836 | 0.0022407 | 10 | 2.069025 | 1 | 60 | 150 | Cu2+_ion
0 | 15878.91 | 0.0524996 | 6.960736e-05 | 10 | 2.069025 | 1 | 60 | 150 | Cu2+_ion
0 | 12597.66 | 0.0538158 | -0.0015855 | 10 | 2.069025 | 1 | 60 | 150 | Cu2+_ion
0 | 10019.53 | 0.0551453 | -0.0027598 | 10 | 2.069025 | 1 | 60 | 150 | Cu2+_ion
0 | 7928.241 | 0.0564615 | -0.0035645 | 10 | 2.069025 | 1 | 60 | 150 | Cu2+_ion
0 | 6307.871 | 0.0576655 | -0.0040462 | 10 | 2.069025 | 1 | 60 | 150 | Cu2+_ion
0 | 5034.722 | 0.0587506 | -0.0042935 | 10 | 2.069025 | 1 | 60 | 150 | Cu2+_ion
0 | 3993.056 | 0.0597542 | -0.0043913 | 10 | 2.069025 | 1 | 60 | 150 | Cu2+_ion
0 | 3144.055 | 0.0606592 | -0.0043896 | 10 | 2.069025 | 1 | 60 | 150 | Cu2+_ion
0 | 2519.531 | 0.0614008 | -0.0043344 | 10 | 2.069025 | 1 | 60 | 150 | Cu2+_ion
0 | 2000.762 | 0.0621156 | -0.004251 | 10 | 2.069025 | 1 | 60 | 150 | Cu2+_ion
0 | 1580.669 | 0.0627743 | -0.0041703 | 10 | 2.069025 | 1 | 60 | 150 | Cu2+_ion
0 | 1253.634 | 0.0633702 | -0.0041005 | 10 | 2.069025 | 1 | 60 | 150 | Cu2+_ion
0 | 1000.702 | 0.0639526 | -0.0040471 | 10 | 2.069025 | 1 | 60 | 150 | Cu2+_ion
0 | 790.0281 | 0.0645051 | -0.0040173 | 10 | 2.069025 | 1 | 60 | 150 | Cu2+_ion
0 | 628.811 | 0.0650614 | -0.0039944 | 10 | 2.069025 | 1 | 60 | 150 | Cu2+_ion
0 | 502.2321 | 0.0656014 | -0.0039955 | 10 | 2.069025 | 1 | 60 | 150 | Cu2+_ion
0 | 400.1524 | 0.0661177 | -0.0040274 | 10 | 2.069025 | 1 | 60 | 150 | Cu2+_ion
0 | 315.5048 | 0.0667005 | -0.0040747 | 10 | 2.069025 | 1 | 60 | 150 | Cu2+_ion
0 | 252.0161 | 0.0672828 | -0.0041274 | 10 | 2.069025 | 1 | 60 | 150 | Cu2+_ion
0 | 200.3205 | 0.0678504 | -0.004213 | 10 | 2.069025 | 1 | 60 | 150 | Cu2+_ion
0 | 158.0056 | 0.0684754 | -0.0043116 | 10 | 2.069025 | 1 | 60 | 150 | Cu2+_ion
0 | 125.558 | 0.0690782 | -0.0044297 | 10 | 2.069025 | 1 | 60 | 150 | Cu2+_ion
0 | 99.734 | 0.0697398 | -0.0045502 | 10 | 2.069025 | 1 | 60 | 150 | Cu2+_ion
0 | 79.44915 | 0.0704199 | -0.0046589 | 10 | 2.069025 | 1 | 60 | 150 | Cu2+_ion
0 | 62.91946 | 0.071152 | -0.004776 | 10 | 2.069025 | 1 | 60 | 150 | Cu2+_ion
0 | 49.86702 | 0.071896 | -0.0048811 | 10 | 2.069025 | 1 | 60 | 150 | Cu2+_ion
0 | 38.42213 | 0.0727567 | -0.0049833 | 10 | 2.069025 | 1 | 60 | 150 | Cu2+_ion
0 | 31.25 | 0.073448 | -0.0050374 | 10 | 2.069025 | 1 | 60 | 150 | Cu2+_ion
0 | 24.93351 | 0.074204 | -0.0050922 | 10 | 2.069025 | 1 | 60 | 150 | Cu2+_ion
0 | 20.03205 | 0.0749615 | -0.0051233 | 10 | 2.069025 | 1 | 60 | 150 | Cu2+_ion
0 | 15.625 | 0.0758031 | -0.005168 | 10 | 2.069025 | 1 | 60 | 150 | Cu2+_ion
0 | 12.46675 | 0.0765402 | -0.0052152 | 10 | 2.069025 | 1 | 60 | 150 | Cu2+_ion
0 | 9.9734 | 0.0773503 | -0.0052546 | 10 | 2.069025 | 1 | 60 | 150 | Cu2+_ion
0 | 7.971939 | 0.0781603 | -0.0053101 | 10 | 2.069025 | 1 | 60 | 150 | Cu2+_ion
0 | 6.351626 | 0.0788798 | -0.0053702 | 10 | 2.069025 | 1 | 60 | 150 | Cu2+_ion
0 | 5.013369 | 0.0798172 | -0.0053818 | 10 | 2.069025 | 1 | 60 | 150 | Cu2+_ion
0 | 3.985969 | 0.0805848 | -0.0054116 | 10 | 2.069025 | 1 | 60 | 150 | Cu2+_ion
0 | 3.175813 | 0.0815042 | -0.0054475 | 10 | 2.069025 | 1 | 60 | 150 | Cu2+_ion
0 | 2.516103 | 0.0823624 | -0.0055107 | 10 | 2.069025 | 1 | 60 | 150 | Cu2+_ion
0 | 1.99553 | 0.0832593 | -0.005534 | 10 | 2.069025 | 1 | 60 | 150 | Cu2+_ion
0 | 1.587906 | 0.0841681 | -0.0055474 | 10 | 2.069025 | 1 | 60 | 150 | Cu2+_ion
0 | 1.258052 | 0.0851227 | -0.0056027 | 10 | 2.069025 | 1 | 60 | 150 | Cu2+_ion
0 | 0.997765 | 0.0861854 | -0.0056225 | 10 | 2.069025 | 1 | 60 | 150 | Cu2+_ion
0 | 0.7927448 | 0.0871722 | -0.0056139 | 10 | 2.069025 | 1 | 60 | 150 | Cu2+_ion
0 | 0.6290258 | 0.0881503 | -0.0055379 | 10 | 2.069025 | 1 | 60 | 150 | Cu2+_ion
0 | 0.4988825 | 0.0891848 | -0.0053365 | 10 | 2.069025 | 1 | 60 | 150 | Cu2+_ion
0 | 0.3985969 | 0.0905006 | -0.0052061 | 10 | 2.069025 | 1 | 60 | 150 | Cu2+_ion
0 | 0.316723 | 0.091446 | -0.0050607 | 10 | 2.069025 | 1 | 60 | 150 | Cu2+_ion
0 | 0.2514753 | 0.0924409 | -0.004796 | 10 | 2.069025 | 1 | 60 | 150 | Cu2+_ion
0 | 0.1999787 | 0.0934804 | -0.0045149 | 10 | 2.069025 | 1 | 60 | 150 | Cu2+_ion
0 | 0.1587906 | 0.0943192 | -0.0040316 | 10 | 2.069025 | 1 | 60 | 150 | Cu2+_ion
0 | 0.1260081 | 0.095127 | -0.0036101 | 10 | 2.069025 | 1 | 60 | 150 | Cu2+_ion
0 | 0.1001603 | 0.0959456 | -0.0033767 | 10 | 2.069025 | 1 | 60 | 150 | Cu2+_ion
0 | 0.0795031 | 0.0967147 | -0.0029748 | 10 | 2.069025 | 1 | 60 | 150 | Cu2+_ion
0 | 0.0631398 | 0.0968923 | -0.0027182 | 10 | 2.069025 | 1 | 60 | 150 | Cu2+_ion
0 | 0.050123 | 0.0973195 | -0.0028054 | 10 | 2.069025 | 1 | 60 | 150 | Cu2+_ion
0 | 0.0398326 | 0.0981701 | -0.0024634 | 10 | 2.069025 | 1 | 60 | 150 | Cu2+_ion
0 | 0.0316381 | 0.098267 | -0.0027304 | 10 | 2.069025 | 1 | 60 | 150 | Cu2+_ion
0 | 0.025126 | 0.0990456 | -0.0024857 | 10 | 2.069025 | 1 | 60 | 150 | Cu2+_ion
0 | 0.019957 | 0.099375 | -0.0026538 | 10 | 2.069025 | 1 | 60 | 150 | Cu2+_ion
0 | 0.015849 | 0.0998719 | -0.0028421 | 10 | 2.069025 | 1 | 60 | 150 | Cu2+_ion
0 | 0.01259 | 0.1005173 | -0.0030076 | 10 | 2.069025 | 1 | 60 | 150 | Cu2+_ion
0 | 0.0100006 | 0.1008712 | -0.0029152 | 10 | 2.069025 | 1 | 60 | 150 | Cu2+_ion
2 | 19980.47 | 0.0513027 | 0.0023588 | 10 | 2.078827 | 1 | 60 | 150 | Cu2+_ion
2 | 15878.91 | 0.0525182 | 0.0002172 | 10 | 2.078827 | 1 | 60 | 150 | Cu2+_ion
2 | 12597.66 | 0.0537885 | -0.0014141 | 10 | 2.078827 | 1 | 60 | 150 | Cu2+_ion
2 | 10019.53 | 0.0550574 | -0.0025772 | 10 | 2.078827 | 1 | 60 | 150 | Cu2+_ion
2 | 7928.241 | 0.0563256 | -0.0034014 | 10 | 2.078827 | 1 | 60 | 150 | Cu2+_ion
2 | 6307.871 | 0.0574756 | -0.003902 | 10 | 2.078827 | 1 | 60 | 150 | Cu2+_ion
2 | 5034.722 | 0.058501 | -0.0041908 | 10 | 2.078827 | 1 | 60 | 150 | Cu2+_ion
2 | 3993.056 | 0.0594489 | -0.0043501 | 10 | 2.078827 | 1 | 60 | 150 | Cu2+_ion
2 | 3144.055 | 0.0603476 | -0.0044132 | 10 | 2.078827 | 1 | 60 | 150 | Cu2+_ion
2 | 2519.531 | 0.0610856 | -0.0044236 | 10 | 2.078827 | 1 | 60 | 150 | Cu2+_ion
2 | 2000.762 | 0.0618138 | -0.0044186 | 10 | 2.078827 | 1 | 60 | 150 | Cu2+_ion
2 | 1580.669 | 0.0624923 | -0.0044055 | 10 | 2.078827 | 1 | 60 | 150 | Cu2+_ion
2 | 1253.634 | 0.0631714 | -0.0044045 | 10 | 2.078827 | 1 | 60 | 150 | Cu2+_ion
2 | 1000.702 | 0.0637919 | -0.0044174 | 10 | 2.078827 | 1 | 60 | 150 | Cu2+_ion
2 | 790.0281 | 0.0644293 | -0.0044485 | 10 | 2.078827 | 1 | 60 | 150 | Cu2+_ion
2 | 628.811 | 0.0650718 | -0.0044758 | 10 | 2.078827 | 1 | 60 | 150 | Cu2+_ion
2 | 502.2321 | 0.0656905 | -0.0045289 | 10 | 2.078827 | 1 | 60 | 150 | Cu2+_ion
2 | 400.1524 | 0.0663349 | -0.00459 | 10 | 2.078827 | 1 | 60 | 150 | Cu2+_ion
2 | 315.5048 | 0.0670406 | -0.0046623 | 10 | 2.078827 | 1 | 60 | 150 | Cu2+_ion
2 | 252.0161 | 0.0677169 | -0.0047278 | 10 | 2.078827 | 1 | 60 | 150 | Cu2+_ion
2 | 200.3205 | 0.0684237 | -0.0048121 | 10 | 2.078827 | 1 | 60 | 150 | Cu2+_ion
2 | 158.0056 | 0.0691678 | -0.004884 | 10 | 2.078827 | 1 | 60 | 150 | Cu2+_ion
2 | 125.558 | 0.0698789 | -0.004972 | 10 | 2.078827 | 1 | 60 | 150 | Cu2+_ion
2 | 99.734 | 0.0706558 | -0.0050356 | 10 | 2.078827 | 1 | 60 | 150 | Cu2+_ion
2 | 79.44915 | 0.0714018 | -0.0050868 | 10 | 2.078827 | 1 | 60 | 150 | Cu2+_ion
2 | 62.91946 | 0.0722324 | -0.0051076 | 10 | 2.078827 | 1 | 60 | 150 | Cu2+_ion
2 | 49.86702 | 0.0730501 | -0.0051201 | 10 | 2.078827 | 1 | 60 | 150 | Cu2+_ion
2 | 38.42213 | 0.0739767 | -0.0050874 | 10 | 2.078827 | 1 | 60 | 150 | Cu2+_ion
2 | 31.25 | 0.0746714 | -0.0050231 | 10 | 2.078827 | 1 | 60 | 150 | Cu2+_ion
2 | 24.93351 | 0.0754644 | -0.0049361 | 10 | 2.078827 | 1 | 60 | 150 | Cu2+_ion
2 | 20.03205 | 0.0761926 | -0.0048607 | 10 | 2.078827 | 1 | 60 | 150 | Cu2+_ion
2 | 15.625 | 0.0769372 | -0.0047471 | 10 | 2.078827 | 1 | 60 | 150 | Cu2+_ion
2 | 12.46675 | 0.0776175 | -0.0046602 | 10 | 2.078827 | 1 | 60 | 150 | Cu2+_ion
2 | 9.9734 | 0.0782771 | -0.0045645 | 10 | 2.078827 | 1 | 60 | 150 | Cu2+_ion
2 | 7.971939 | 0.0789264 | -0.0044935 | 10 | 2.078827 | 1 | 60 | 150 | Cu2+_ion
2 | 6.351626 | 0.0795772 | -0.0044672 | 10 | 2.078827 | 1 | 60 | 150 | Cu2+_ion
2 | 5.013369 | 0.0803161 | -0.0043351 | 10 | 2.078827 | 1 | 60 | 150 | Cu2+_ion
2 | 3.985969 | 0.0808871 | -0.0043367 | 10 | 2.078827 | 1 | 60 | 150 | Cu2+_ion
2 | 3.175813 | 0.0815912 | -0.0043107 | 10 | 2.078827 | 1 | 60 | 150 | Cu2+_ion
2 | 2.516103 | 0.0822491 | -0.004322 | 10 | 2.078827 | 1 | 60 | 150 | Cu2+_ion
2 | 1.99553 | 0.0830573 | -0.0043115 | 10 | 2.078827 | 1 | 60 | 150 | Cu2+_ion
2 | 1.587906 | 0.0837234 | -0.0043354 | 10 | 2.078827 | 1 | 60 | 150 | Cu2+_ion
2 | 1.258052 | 0.084516 | -0.0043441 | 10 | 2.078827 | 1 | 60 | 150 | Cu2+_ion
2 | 0.997765 | 0.085308 | -0.0042807 | 10 | 2.078827 | 1 | 60 | 150 | Cu2+_ion
2 | 0.7927448 | 0.0860116 | -0.0042844 | 10 | 2.078827 | 1 | 60 | 150 | Cu2+_ion
2 | 0.6290258 | 0.0870387 | -0.0042855 | 10 | 2.078827 | 1 | 60 | 150 | Cu2+_ion
2 | 0.4988825 | 0.0878481 | -0.0040738 | 10 | 2.078827 | 1 | 60 | 150 | Cu2+_ion
2 | 0.3985969 | 0.0887162 | -0.0039021 | 10 | 2.078827 | 1 | 60 | 150 | Cu2+_ion
2 | 0.316723 | 0.0895292 | -0.0036973 | 10 | 2.078827 | 1 | 60 | 150 | Cu2+_ion
2 | 0.2514753 | 0.090257 | -0.0034835 | 10 | 2.078827 | 1 | 60 | 150 | Cu2+_ion
2 | 0.1999787 | 0.0910502 | -0.0031709 | 10 | 2.078827 | 1 | 60 | 150 | Cu2+_ion
2 | 0.1587906 | 0.0920117 | -0.0027264 | 10 | 2.078827 | 1 | 60 | 150 | Cu2+_ion
2 | 0.1260081 | 0.0927587 | -0.0024456 | 10 | 2.078827 | 1 | 60 | 150 | Cu2+_ion
2 | 0.1001603 | 0.0931206 | -0.0021388 | 10 | 2.078827 | 1 | 60 | 150 | Cu2+_ion
2 | 0.0795031 | 0.093752 | -0.0016994 | 10 | 2.078827 | 1 | 60 | 150 | Cu2+_ion
2 | 0.0631398 | 0.0942061 | -0.0017878 | 10 | 2.078827 | 1 | 60 | 150 | Cu2+_ion
2 | 0.050123 | 0.094062 | -0.001887 | 10 | 2.078827 | 1 | 60 | 150 | Cu2+_ion
2 | 0.0398326 | 0.0948692 | -0.0016533 | 10 | 2.078827 | 1 | 60 | 150 | Cu2+_ion
2 | 0.0316381 | 0.0955228 | -0.0016268 | 10 | 2.078827 | 1 | 60 | 150 | Cu2+_ion
2 | 0.025126 | 0.0955124 | -0.0017319 | 10 | 2.078827 | 1 | 60 | 150 | Cu2+_ion
2 | 0.019957 | 0.096094 | -0.0018236 | 10 | 2.078827 | 1 | 60 | 150 | Cu2+_ion
2 | 0.015849 | 0.0967408 | -0.0018865 | 10 | 2.078827 | 1 | 60 | 150 | Cu2+_ion
2 | 0.01259 | 0.0971716 | -0.002068 | 10 | 2.078827 | 1 | 60 | 150 | Cu2+_ion
2 | 0.0100006 | 0.0978031 | -0.0022747 | 10 | 2.078827 | 1 | 60 | 150 | Cu2+_ion
4 | 19980.47 | 0.0513723 | 0.0024466 | 10 | 2.091377 | 1 | 60 | 150 | Cu2+_ion
4 | 15878.91 | 0.0525708 | 0.0003456 | 10 | 2.091377 | 1 | 60 | 150 | Cu2+_ion
4 | 12597.66 | 0.05381 | -0.0012723 | 10 | 2.091377 | 1 | 60 | 150 | Cu2+_ion
4 | 10019.53 | 0.0550093 | -0.0024233 | 10 | 2.091377 | 1 | 60 | 150 | Cu2+_ion
4 | 7928.241 | 0.0562095 | -0.0032586 | 10 | 2.091377 | 1 | 60 | 150 | Cu2+_ion
4 | 6307.871 | 0.0573157 | -0.0037963 | 10 | 2.091377 | 1 | 60 | 150 | Cu2+_ion
4 | 5034.722 | 0.0583293 | -0.0041307 | 10 | 2.091377 | 1 | 60 | 150 | Cu2+_ion
4 | 3993.056 | 0.059282 | -0.0043479 | 10 | 2.091377 | 1 | 60 | 150 | Cu2+_ion
4 | 3144.055 | 0.0601741 | -0.0044839 | 10 | 2.091377 | 1 | 60 | 150 | Cu2+_ion
4 | 2519.531 | 0.0609252 | -0.0045696 | 10 | 2.091377 | 1 | 60 | 150 | Cu2+_ion
4 | 2000.762 | 0.0616777 | -0.0046302 | 10 | 2.091377 | 1 | 60 | 150 | Cu2+_ion
4 | 1580.669 | 0.0624204 | -0.0046934 | 10 | 2.091377 | 1 | 60 | 150 | Cu2+_ion
4 | 1253.634 | 0.0631396 | -0.0047535 | 10 | 2.091377 | 1 | 60 | 150 | Cu2+_ion
4 | 1000.702 | 0.0638229 | -0.0048235 | 10 | 2.091377 | 1 | 60 | 150 | Cu2+_ion
4 | 790.0281 | 0.0645489 | -0.0049073 | 10 | 2.091377 | 1 | 60 | 150 | Cu2+_ion
4 | 628.811 | 0.065252 | -0.0049837 | 10 | 2.091377 | 1 | 60 | 150 | Cu2+_ion
4 | 502.2321 | 0.0659633 | -0.0050667 | 10 | 2.091377 | 1 | 60 | 150 | Cu2+_ion
4 | 400.1524 | 0.0667075 | -0.0051622 | 10 | 2.091377 | 1 | 60 | 150 | Cu2+_ion
4 | 315.5048 | 0.0675119 | -0.0052573 | 10 | 2.091377 | 1 | 60 | 150 | Cu2+_ion
4 | 252.0161 | 0.0683155 | -0.0053289 | 10 | 2.091377 | 1 | 60 | 150 | Cu2+_ion
4 | 200.3205 | 0.0691239 | -0.0054049 | 10 | 2.091377 | 1 | 60 | 150 | Cu2+_ion
4 | 158.0056 | 0.0699876 | -0.0054593 | 10 | 2.091377 | 1 | 60 | 150 | Cu2+_ion
4 | 125.558 | 0.0708142 | -0.0054985 | 10 | 2.091377 | 1 | 60 | 150 | Cu2+_ion
4 | 99.734 | 0.0716945 | -0.0055237 | 10 | 2.091377 | 1 | 60 | 150 | Cu2+_ion
4 | 79.44915 | 0.0725635 | -0.0055136 | 10 | 2.091377 | 1 | 60 | 150 | Cu2+_ion
4 | 62.91946 | 0.0734612 | -0.005461 | 10 | 2.091377 | 1 | 60 | 150 | Cu2+_ion
4 | 49.86702 | 0.0743438 | -0.0053694 | 10 | 2.091377 | 1 | 60 | 150 | Cu2+_ion
4 | 38.42213 | 0.075311 | -0.0052037 | 10 | 2.091377 | 1 | 60 | 150 | Cu2+_ion
4 | 31.25 | 0.0760355 | -0.0050065 | 10 | 2.091377 | 1 | 60 | 150 | Cu2+_ion
4 | 24.93351 | 0.0768016 | -0.0048223 | 10 | 2.091377 | 1 | 60 | 150 | Cu2+_ion
4 | 20.03205 | 0.0774488 | -0.0046073 | 10 | 2.091377 | 1 | 60 | 150 | Cu2+_ion
4 | 15.625 | 0.0780858 | -0.0043278 | 10 | 2.091377 | 1 | 60 | 150 | Cu2+_ion
4 | 12.46675 | 0.0787097 | -0.0041394 | 10 | 2.091377 | 1 | 60 | 150 | Cu2+_ion
4 | 9.9734 | 0.0792683 | -0.0039408 | 10 | 2.091377 | 1 | 60 | 150 | Cu2+_ion
4 | 7.971939 | 0.0798411 | -0.0037774 | 10 | 2.091377 | 1 | 60 | 150 | Cu2+_ion
4 | 6.351626 | 0.0802591 | -0.0036093 | 10 | 2.091377 | 1 | 60 | 150 | Cu2+_ion
4 | 5.013369 | 0.0809136 | -0.0035205 | 10 | 2.091377 | 1 | 60 | 150 | Cu2+_ion
4 | 3.985969 | 0.0813714 | -0.0034576 | 10 | 2.091377 | 1 | 60 | 150 | Cu2+_ion
4 | 3.175813 | 0.0818013 | -0.0034392 | 10 | 2.091377 | 1 | 60 | 150 | Cu2+_ion
4 | 2.516103 | 0.0823509 | -0.0034328 | 10 | 2.091377 | 1 | 60 | 150 | Cu2+_ion
4 | 1.99553 | 0.0829155 | -0.0033832 | 10 | 2.091377 | 1 | 60 | 150 | Cu2+_ion
4 | 1.587906 | 0.0833732 | -0.0034466 | 10 | 2.091377 | 1 | 60 | 150 | Cu2+_ion
4 | 1.258052 | 0.0841723 | -0.0035377 | 10 | 2.091377 | 1 | 60 | 150 | Cu2+_ion
4 | 0.997765 | 0.0848827 | -0.0034483 | 10 | 2.091377 | 1 | 60 | 150 | Cu2+_ion
4 | 0.7927448 | 0.0854182 | -0.0034907 | 10 | 2.091377 | 1 | 60 | 150 | Cu2+_ion
4 | 0.6290258 | 0.086176 | -0.0034046 | 10 | 2.091377 | 1 | 60 | 150 | Cu2+_ion
4 | 0.4988825 | 0.0869334 | -0.0033909 | 10 | 2.091377 | 1 | 60 | 150 | Cu2+_ion
4 | 0.3985969 | 0.0875753 | -0.0031539 | 10 | 2.091377 | 1 | 60 | 150 | Cu2+_ion
4 | 0.316723 | 0.0883986 | -0.0029577 | 10 | 2.091377 | 1 | 60 | 150 | Cu2+_ion
4 | 0.2514753 | 0.0890095 | -0.0027184 | 10 | 2.091377 | 1 | 60 | 150 | Cu2+_ion
4 | 0.1999787 | 0.0896842 | -0.0024217 | 10 | 2.091377 | 1 | 60 | 150 | Cu2+_ion
4 | 0.1587906 | 0.0900552 | -0.0018537 | 10 | 2.091377 | 1 | 60 | 150 | Cu2+_ion
4 | 0.1260081 | 0.0902723 | -0.0014507 | 10 | 2.091377 | 1 | 60 | 150 | Cu2+_ion
4 | 0.1001603 | 0.0910399 | -0.0012476 | 10 | 2.091377 | 1 | 60 | 150 | Cu2+_ion
4 | 0.0795031 | 0.0913555 | -0.0009476 | 10 | 2.091377 | 1 | 60 | 150 | Cu2+_ion
4 | 0.0631398 | 0.0914549 | -0.0008139 | 10 | 2.091377 | 1 | 60 | 150 | Cu2+_ion
4 | 0.050123 | 0.0919101 | -0.0007158 | 10 | 2.091377 | 1 | 60 | 150 | Cu2+_ion
4 | 0.0398326 | 0.092166 | -0.0006386 | 10 | 2.091377 | 1 | 60 | 150 | Cu2+_ion
4 | 0.0316381 | 0.0924294 | -0.0008522 | 10 | 2.091377 | 1 | 60 | 150 | Cu2+_ion
4 | 0.025126 | 0.0927719 | -0.0010671 | 10 | 2.091377 | 1 | 60 | 150 | Cu2+_ion
4 | 0.019957 | 0.0931524 | -0.0009629 | 10 | 2.091377 | 1 | 60 | 150 | Cu2+_ion
4 | 0.015849 | 0.0936589 | -0.0013368 | 10 | 2.091377 | 1 | 60 | 150 | Cu2+_ion
4 | 0.01259 | 0.0939218 | -0.0013681 | 10 | 2.091377 | 1 | 60 | 150 | Cu2+_ion
4 | 0.0100006 | 0.0943569 | -0.0014592 | 10 | 2.091377 | 1 | 60 | 150 | Cu2+_ion
6 | 19980.47 | 0.0515753 | 0.0025712 | 10 | 2.108866 | 1 | 60 | 150 | Cu2+_ion
6 | 15878.91 | 0.0527075 | 0.0004884 | 10 | 2.108866 | 1 | 60 | 150 | Cu2+_ion
6 | 12597.66 | 0.0538889 | -0.0011043 | 10 | 2.108866 | 1 | 60 | 150 | Cu2+_ion
6 | 10019.53 | 0.0550747 | -0.0022593 | 10 | 2.108866 | 1 | 60 | 150 | Cu2+_ion
6 | 7928.241 | 0.0562106 | -0.0031034 | 10 | 2.108866 | 1 | 60 | 150 | Cu2+_ion
6 | 6307.871 | 0.0572953 | -0.0036791 | 10 | 2.108866 | 1 | 60 | 150 | Cu2+_ion
6 | 5034.722 | 0.0582523 | -0.0040769 | 10 | 2.108866 | 1 | 60 | 150 | Cu2+_ion
6 | 3993.056 | 0.0591673 | -0.0043665 | 10 | 2.108866 | 1 | 60 | 150 | Cu2+_ion
6 | 3144.055 | 0.0600385 | -0.0045864 | 10 | 2.108866 | 1 | 60 | 150 | Cu2+_ion
6 | 2519.531 | 0.0608378 | -0.0047466 | 10 | 2.108866 | 1 | 60 | 150 | Cu2+_ion
6 | 2000.762 | 0.0616213 | -0.0048893 | 10 | 2.108866 | 1 | 60 | 150 | Cu2+_ion
6 | 1580.669 | 0.0624262 | -0.0050113 | 10 | 2.108866 | 1 | 60 | 150 | Cu2+_ion
6 | 1253.634 | 0.0632413 | -0.0051419 | 10 | 2.108866 | 1 | 60 | 150 | Cu2+_ion
6 | 1000.702 | 0.0640033 | -0.0052598 | 10 | 2.108866 | 1 | 60 | 150 | Cu2+_ion
6 | 790.0281 | 0.064819 | -0.0053907 | 10 | 2.108866 | 1 | 60 | 150 | Cu2+_ion
6 | 628.811 | 0.0656174 | -0.0054965 | 10 | 2.108866 | 1 | 60 | 150 | Cu2+_ion
6 | 502.2321 | 0.0664264 | -0.0056051 | 10 | 2.108866 | 1 | 60 | 150 | Cu2+_ion
6 | 400.1524 | 0.0672823 | -0.0057131 | 10 | 2.108866 | 1 | 60 | 150 | Cu2+_ion
6 | 315.5048 | 0.0682135 | -0.0058052 | 10 | 2.108866 | 1 | 60 | 150 | Cu2+_ion
6 | 252.0161 | 0.0691213 | -0.0058693 | 10 | 2.108866 | 1 | 60 | 150 | Cu2+_ion
6 | 200.3205 | 0.0700591 | -0.0059234 | 10 | 2.108866 | 1 | 60 | 150 | Cu2+_ion
6 | 158.0056 | 0.0710023 | -0.005952 | 10 | 2.108866 | 1 | 60 | 150 | Cu2+_ion
6 | 125.558 | 0.0719215 | -0.0059435 | 10 | 2.108866 | 1 | 60 | 150 | Cu2+_ion
6 | 99.734 | 0.0728682 | -0.0059193 | 10 | 2.108866 | 1 | 60 | 150 | Cu2+_ion
6 | 79.44915 | 0.0738164 | -0.0058616 | 10 | 2.108866 | 1 | 60 | 150 | Cu2+_ion
6 | 62.91946 | 0.0747691 | -0.0057412 | 10 | 2.108866 | 1 | 60 | 150 | Cu2+_ion
6 | 49.86702 | 0.0756871 | -0.0055755 | 10 | 2.108866 | 1 | 60 | 150 | Cu2+_ion
6 | 38.42213 | 0.0766815 | -0.0053209 | 10 | 2.108866 | 1 | 60 | 150 | Cu2+_ion
6 | 31.25 | 0.0774218 | -0.0050653 | 10 | 2.108866 | 1 | 60 | 150 | Cu2+_ion
6 | 24.93351 | 0.0781521 | -0.0047622 | 10 | 2.108866 | 1 | 60 | 150 | Cu2+_ion
6 | 20.03205 | 0.0788294 | -0.0044501 | 10 | 2.108866 | 1 | 60 | 150 | Cu2+_ion
6 | 15.625 | 0.0794278 | -0.004105 | 10 | 2.108866 | 1 | 60 | 150 | Cu2+_ion
6 | 12.46675 | 0.079963 | -0.0038335 | 10 | 2.108866 | 1 | 60 | 150 | Cu2+_ion
6 | 9.9734 | 0.0804077 | -0.0035571 | 10 | 2.108866 | 1 | 60 | 150 | Cu2+_ion
6 | 7.971939 | 0.0807678 | -0.0033327 | 10 | 2.108866 | 1 | 60 | 150 | Cu2+_ion
6 | 6.351626 | 0.0812446 | -0.003238 | 10 | 2.108866 | 1 | 60 | 150 | Cu2+_ion
6 | 5.013369 | 0.0816883 | -0.0030853 | 10 | 2.108866 | 1 | 60 | 150 | Cu2+_ion
6 | 3.985969 | 0.082061 | -0.0029957 | 10 | 2.108866 | 1 | 60 | 150 | Cu2+_ion
6 | 3.175813 | 0.0824675 | -0.0029477 | 10 | 2.108866 | 1 | 60 | 150 | Cu2+_ion
6 | 2.516103 | 0.0829054 | -0.0029734 | 10 | 2.108866 | 1 | 60 | 150 | Cu2+_ion
6 | 1.99553 | 0.0833935 | -0.0029769 | 10 | 2.108866 | 1 | 60 | 150 | Cu2+_ion
6 | 1.587906 | 0.0838667 | -0.0030908 | 10 | 2.108866 | 1 | 60 | 150 | Cu2+_ion
6 | 1.258052 | 0.0844208 | -0.0030572 | 10 | 2.108866 | 1 | 60 | 150 | Cu2+_ion
6 | 0.997765 | 0.0849083 | -0.0030429 | 10 | 2.108866 | 1 | 60 | 150 | Cu2+_ion
6 | 0.7927448 | 0.0856538 | -0.0030355 | 10 | 2.108866 | 1 | 60 | 150 | Cu2+_ion
6 | 0.6290258 | 0.0861019 | -0.0029862 | 10 | 2.108866 | 1 | 60 | 150 | Cu2+_ion
6 | 0.4988825 | 0.0867899 | -0.0029723 | 10 | 2.108866 | 1 | 60 | 150 | Cu2+_ion
6 | 0.3985969 | 0.0873256 | -0.0026427 | 10 | 2.108866 | 1 | 60 | 150 | Cu2+_ion
6 | 0.316723 | 0.0878758 | -0.0023574 | 10 | 2.108866 | 1 | 60 | 150 | Cu2+_ion
6 | 0.2514753 | 0.0885172 | -0.0022026 | 10 | 2.108866 | 1 | 60 | 150 | Cu2+_ion
6 | 0.1999787 | 0.0890266 | -0.0018234 | 10 | 2.108866 | 1 | 60 | 150 | Cu2+_ion
6 | 0.1587906 | 0.0891752 | -0.0012204 | 10 | 2.108866 | 1 | 60 | 150 | Cu2+_ion
6 | 0.1260081 | 0.0894209 | -0.0009442 | 10 | 2.108866 | 1 | 60 | 150 | Cu2+_ion
6 | 0.1001603 | 0.0897197 | -0.0008299 | 10 | 2.108866 | 1 | 60 | 150 | Cu2+_ion
6 | 0.0795031 | 0.0898471 | -0.0004082 | 10 | 2.108866 | 1 | 60 | 150 | Cu2+_ion
6 | 0.0631398 | 0.0899833 | -0.000257 | 10 | 2.108866 | 1 | 60 | 150 | Cu2+_ion
6 | 0.050123 | 0.0901176 | -0.0001844 | 10 | 2.108866 | 1 | 60 | 150 | Cu2+_ion
6 | 0.0398326 | 0.0899546 | 1.286055e-05 | 10 | 2.108866 | 1 | 60 | 150 | Cu2+_ion
6 | 0.0316381 | 0.090161 | -6.403885e-05 | 10 | 2.108866 | 1 | 60 | 150 | Cu2+_ion
6 | 0.025126 | 0.0899531 | -0.0004657 | 10 | 2.108866 | 1 | 60 | 150 | Cu2+_ion
6 | 0.019957 | 0.0903565 | -0.0002662 | 10 | 2.108866 | 1 | 60 | 150 | Cu2+_ion
6 | 0.015849 | 0.0906774 | -0.0002747 | 10 | 2.108866 | 1 | 60 | 150 | Cu2+_ion
6 | 0.01259 | 0.0907392 | -0.000512 | 10 | 2.108866 | 1 | 60 | 150 | Cu2+_ion
6 | 0.0100006 | 0.0909003 | -0.0004807 | 10 | 2.108866 | 1 | 60 | 150 | Cu2+_ion