## Sheet1
Time(h) | Freq | Zreal | Zimag | ppm | mean_voltage | current | temperature | flow | Label
0 | 19980.47 | 0.052237 | 0.0028437 | 10 | 2.156837 | 1 | 60 | 150 | Cu2+_ion
0 | 15878.91 | 0.0532656 | 0.0008463 | 10 | 2.156837 | 1 | 60 | 150 | Cu2+_ion
0 | 12597.66 | 0.0543287 | -0.000712 | 10 | 2.156837 | 1 | 60 | 150 | Cu2+_ion
0 | 10019.53 | 0.0553321 | -0.0018926 | 10 | 2.156837 | 1 | 60 | 150 | Cu2+_ion
0 | 7928.241 | 0.05636 | -0.002822 | 10 | 2.156837 | 1 | 60 | 150 | Cu2+_ion
0 | 6307.871 | 0.0573208 | -0.0035433 | 10 | 2.156837 | 1 | 60 | 150 | Cu2+_ion
0 | 5034.722 | 0.0582287 | -0.0041091 | 10 | 2.156837 | 1 | 60 | 150 | Cu2+_ion
0 | 3993.056 | 0.0591641 | -0.0046073 | 10 | 2.156837 | 1 | 60 | 150 | Cu2+_ion
0 | 3144.055 | 0.0601189 | -0.0050563 | 10 | 2.156837 | 1 | 60 | 150 | Cu2+_ion
0 | 2519.531 | 0.061036 | -0.0054275 | 10 | 2.156837 | 1 | 60 | 150 | Cu2+_ion
0 | 2000.762 | 0.0620161 | -0.0057774 | 10 | 2.156837 | 1 | 60 | 150 | Cu2+_ion
0 | 1580.669 | 0.0630478 | -0.006104 | 10 | 2.156837 | 1 | 60 | 150 | Cu2+_ion
0 | 1253.634 | 0.0641161 | -0.0063859 | 10 | 2.156837 | 1 | 60 | 150 | Cu2+_ion
0 | 1000.702 | 0.0651861 | -0.0066353 | 10 | 2.156837 | 1 | 60 | 150 | Cu2+_ion
0 | 790.0281 | 0.0663289 | -0.0068612 | 10 | 2.156837 | 1 | 60 | 150 | Cu2+_ion
0 | 628.811 | 0.0674645 | -0.0070421 | 10 | 2.156837 | 1 | 60 | 150 | Cu2+_ion
0 | 502.2321 | 0.0686318 | -0.0071751 | 10 | 2.156837 | 1 | 60 | 150 | Cu2+_ion
0 | 400.1524 | 0.0698359 | -0.007283 | 10 | 2.156837 | 1 | 60 | 150 | Cu2+_ion
0 | 315.5048 | 0.0710806 | -0.0073398 | 10 | 2.156837 | 1 | 60 | 150 | Cu2+_ion
0 | 252.0161 | 0.0722819 | -0.0073545 | 10 | 2.156837 | 1 | 60 | 150 | Cu2+_ion
0 | 200.3205 | 0.0734733 | -0.0073325 | 10 | 2.156837 | 1 | 60 | 150 | Cu2+_ion
0 | 158.0056 | 0.0746807 | -0.0072846 | 10 | 2.156837 | 1 | 60 | 150 | Cu2+_ion
0 | 125.558 | 0.0758331 | -0.0072106 | 10 | 2.156837 | 1 | 60 | 150 | Cu2+_ion
0 | 99.734 | 0.0769999 | -0.0070954 | 10 | 2.156837 | 1 | 60 | 150 | Cu2+_ion
0 | 79.44915 | 0.0781572 | -0.0069982 | 10 | 2.156837 | 1 | 60 | 150 | Cu2+_ion
0 | 62.91946 | 0.0792875 | -0.0068186 | 10 | 2.156837 | 1 | 60 | 150 | Cu2+_ion
0 | 49.86702 | 0.0803659 | -0.0065927 | 10 | 2.156837 | 1 | 60 | 150 | Cu2+_ion
0 | 38.42213 | 0.0815152 | -0.0062945 | 10 | 2.156837 | 1 | 60 | 150 | Cu2+_ion
0 | 31.25 | 0.0823768 | -0.0060158 | 10 | 2.156837 | 1 | 60 | 150 | Cu2+_ion
0 | 24.93351 | 0.0832741 | -0.0057011 | 10 | 2.156837 | 1 | 60 | 150 | Cu2+_ion
0 | 20.03205 | 0.0840299 | -0.0053895 | 10 | 2.156837 | 1 | 60 | 150 | Cu2+_ion
0 | 15.625 | 0.0847569 | -0.0050481 | 10 | 2.156837 | 1 | 60 | 150 | Cu2+_ion
0 | 12.46675 | 0.0853864 | -0.0047819 | 10 | 2.156837 | 1 | 60 | 150 | Cu2+_ion
0 | 9.9734 | 0.0859768 | -0.0045637 | 10 | 2.156837 | 1 | 60 | 150 | Cu2+_ion
0 | 7.971939 | 0.0865057 | -0.0043941 | 10 | 2.156837 | 1 | 60 | 150 | Cu2+_ion
0 | 6.351626 | 0.0870585 | -0.0042245 | 10 | 2.156837 | 1 | 60 | 150 | Cu2+_ion
0 | 5.013369 | 0.0876801 | -0.0042076 | 10 | 2.156837 | 1 | 60 | 150 | Cu2+_ion
0 | 3.985969 | 0.0882391 | -0.0041647 | 10 | 2.156837 | 1 | 60 | 150 | Cu2+_ion
0 | 3.175813 | 0.0888556 | -0.0042106 | 10 | 2.156837 | 1 | 60 | 150 | Cu2+_ion
0 | 2.516103 | 0.0894642 | -0.004172 | 10 | 2.156837 | 1 | 60 | 150 | Cu2+_ion
0 | 1.99553 | 0.090138 | -0.0042629 | 10 | 2.156837 | 1 | 60 | 150 | Cu2+_ion
0 | 1.587906 | 0.0907736 | -0.0043276 | 10 | 2.156837 | 1 | 60 | 150 | Cu2+_ion
0 | 1.258052 | 0.0914325 | -0.0043453 | 10 | 2.156837 | 1 | 60 | 150 | Cu2+_ion
0 | 0.997765 | 0.0921583 | -0.0042575 | 10 | 2.156837 | 1 | 60 | 150 | Cu2+_ion
0 | 0.7927448 | 0.0928242 | -0.0043846 | 10 | 2.156837 | 1 | 60 | 150 | Cu2+_ion
0 | 0.6290258 | 0.0933797 | -0.0042162 | 10 | 2.156837 | 1 | 60 | 150 | Cu2+_ion
0 | 0.4988825 | 0.0940246 | -0.0040276 | 10 | 2.156837 | 1 | 60 | 150 | Cu2+_ion
0 | 0.3985969 | 0.0944134 | -0.0039535 | 10 | 2.156837 | 1 | 60 | 150 | Cu2+_ion
0 | 0.316723 | 0.0949081 | -0.0034817 | 10 | 2.156837 | 1 | 60 | 150 | Cu2+_ion
0 | 0.2514753 | 0.0952062 | -0.0031849 | 10 | 2.156837 | 1 | 60 | 150 | Cu2+_ion
0 | 0.1999787 | 0.0955089 | -0.0025794 | 10 | 2.156837 | 1 | 60 | 150 | Cu2+_ion
0 | 0.1587906 | 0.0950892 | -0.0020377 | 10 | 2.156837 | 1 | 60 | 150 | Cu2+_ion
0 | 0.1260081 | 0.0949087 | -0.0013973 | 10 | 2.156837 | 1 | 60 | 150 | Cu2+_ion
0 | 0.1001603 | 0.0950272 | -0.0009298 | 10 | 2.156837 | 1 | 60 | 150 | Cu2+_ion
0 | 0.0795031 | 0.0941569 | -0.0003691 | 10 | 2.156837 | 1 | 60 | 150 | Cu2+_ion
0 | 0.0631398 | 0.0937529 | 0.0002512 | 10 | 2.156837 | 1 | 60 | 150 | Cu2+_ion
0 | 0.050123 | 0.0929483 | 0.0004289 | 10 | 2.156837 | 1 | 60 | 150 | Cu2+_ion
0 | 0.0398326 | 0.0921264 | 0.0005557 | 10 | 2.156837 | 1 | 60 | 150 | Cu2+_ion
0 | 0.0316381 | 0.0912826 | 0.0008423 | 10 | 2.156837 | 1 | 60 | 150 | Cu2+_ion
0 | 0.025126 | 0.090606 | 0.0009408 | 10 | 2.156837 | 1 | 60 | 150 | Cu2+_ion
0 | 0.019957 | 0.0898224 | 0.0009551 | 10 | 2.156837 | 1 | 60 | 150 | Cu2+_ion
0 | 0.015849 | 0.0898702 | 0.0009236 | 10 | 2.156837 | 1 | 60 | 150 | Cu2+_ion
0 | 0.01259 | 0.0889959 | 0.000924 | 10 | 2.156837 | 1 | 60 | 150 | Cu2+_ion
0 | 0.0100006 | 0.0890784 | 0.0009028 | 10 | 2.156837 | 1 | 60 | 150 | Cu2+_ion
2 | 19980.47 | 0.0524679 | 0.0029208 | 10 | 2.160779 | 1 | 60 | 150 | Cu2+_ion
2 | 15878.91 | 0.053441 | 0.0009201 | 10 | 2.160779 | 1 | 60 | 150 | Cu2+_ion
2 | 12597.66 | 0.0544905 | -0.0006417 | 10 | 2.160779 | 1 | 60 | 150 | Cu2+_ion
2 | 10019.53 | 0.0554701 | -0.0018401 | 10 | 2.160779 | 1 | 60 | 150 | Cu2+_ion
2 | 7928.241 | 0.0564741 | -0.0028258 | 10 | 2.160779 | 1 | 60 | 150 | Cu2+_ion
2 | 6307.871 | 0.0574311 | -0.003586 | 10 | 2.160779 | 1 | 60 | 150 | Cu2+_ion
2 | 5034.722 | 0.0583227 | -0.0042344 | 10 | 2.160779 | 1 | 60 | 150 | Cu2+_ion
2 | 3993.056 | 0.0593039 | -0.004812 | 10 | 2.160779 | 1 | 60 | 150 | Cu2+_ion
2 | 3144.055 | 0.0602997 | -0.0053234 | 10 | 2.160779 | 1 | 60 | 150 | Cu2+_ion
2 | 2519.531 | 0.0612736 | -0.005765 | 10 | 2.160779 | 1 | 60 | 150 | Cu2+_ion
2 | 2000.762 | 0.0623585 | -0.0062147 | 10 | 2.160779 | 1 | 60 | 150 | Cu2+_ion
2 | 1580.669 | 0.0634689 | -0.0066069 | 10 | 2.160779 | 1 | 60 | 150 | Cu2+_ion
2 | 1253.634 | 0.0646076 | -0.0069696 | 10 | 2.160779 | 1 | 60 | 150 | Cu2+_ion
2 | 1000.702 | 0.0658247 | -0.0072724 | 10 | 2.160779 | 1 | 60 | 150 | Cu2+_ion
2 | 790.0281 | 0.0671129 | -0.0075392 | 10 | 2.160779 | 1 | 60 | 150 | Cu2+_ion
2 | 628.811 | 0.0683819 | -0.0077499 | 10 | 2.160779 | 1 | 60 | 150 | Cu2+_ion
2 | 502.2321 | 0.069674 | -0.007915 | 10 | 2.160779 | 1 | 60 | 150 | Cu2+_ion
2 | 400.1524 | 0.0710036 | -0.0080318 | 10 | 2.160779 | 1 | 60 | 150 | Cu2+_ion
2 | 315.5048 | 0.0724089 | -0.0081112 | 10 | 2.160779 | 1 | 60 | 150 | Cu2+_ion
2 | 252.0161 | 0.0737429 | -0.0081363 | 10 | 2.160779 | 1 | 60 | 150 | Cu2+_ion
2 | 200.3205 | 0.0750783 | -0.0080854 | 10 | 2.160779 | 1 | 60 | 150 | Cu2+_ion
2 | 158.0056 | 0.0764102 | -0.008045 | 10 | 2.160779 | 1 | 60 | 150 | Cu2+_ion
2 | 125.558 | 0.0776795 | -0.0079384 | 10 | 2.160779 | 1 | 60 | 150 | Cu2+_ion
2 | 99.734 | 0.0789752 | -0.0078575 | 10 | 2.160779 | 1 | 60 | 150 | Cu2+_ion
2 | 79.44915 | 0.0802656 | -0.0077563 | 10 | 2.160779 | 1 | 60 | 150 | Cu2+_ion
2 | 62.91946 | 0.0815185 | -0.007573 | 10 | 2.160779 | 1 | 60 | 150 | Cu2+_ion
2 | 49.86702 | 0.0826781 | -0.0073476 | 10 | 2.160779 | 1 | 60 | 150 | Cu2+_ion
2 | 38.42213 | 0.0839518 | -0.0070518 | 10 | 2.160779 | 1 | 60 | 150 | Cu2+_ion
2 | 31.25 | 0.084846 | -0.0067453 | 10 | 2.160779 | 1 | 60 | 150 | Cu2+_ion
2 | 24.93351 | 0.0858509 | -0.0064379 | 10 | 2.160779 | 1 | 60 | 150 | Cu2+_ion
2 | 20.03205 | 0.0867459 | -0.006155 | 10 | 2.160779 | 1 | 60 | 150 | Cu2+_ion
2 | 15.625 | 0.0875758 | -0.0058284 | 10 | 2.160779 | 1 | 60 | 150 | Cu2+_ion
2 | 12.46675 | 0.0882873 | -0.00556 | 10 | 2.160779 | 1 | 60 | 150 | Cu2+_ion
2 | 9.9734 | 0.0889785 | -0.0053554 | 10 | 2.160779 | 1 | 60 | 150 | Cu2+_ion
2 | 7.971939 | 0.0896621 | -0.0051981 | 10 | 2.160779 | 1 | 60 | 150 | Cu2+_ion
2 | 6.351626 | 0.0902676 | -0.0050754 | 10 | 2.160779 | 1 | 60 | 150 | Cu2+_ion
2 | 5.013369 | 0.0909843 | -0.0050467 | 10 | 2.160779 | 1 | 60 | 150 | Cu2+_ion
2 | 3.985969 | 0.0916699 | -0.0050601 | 10 | 2.160779 | 1 | 60 | 150 | Cu2+_ion
2 | 3.175813 | 0.0923552 | -0.0050641 | 10 | 2.160779 | 1 | 60 | 150 | Cu2+_ion
2 | 2.516103 | 0.093143 | -0.0051281 | 10 | 2.160779 | 1 | 60 | 150 | Cu2+_ion
2 | 1.99553 | 0.093871 | -0.0052131 | 10 | 2.160779 | 1 | 60 | 150 | Cu2+_ion
2 | 1.587906 | 0.0945781 | -0.0052953 | 10 | 2.160779 | 1 | 60 | 150 | Cu2+_ion
2 | 1.258052 | 0.0955629 | -0.0053262 | 10 | 2.160779 | 1 | 60 | 150 | Cu2+_ion
2 | 0.997765 | 0.0964001 | -0.0053891 | 10 | 2.160779 | 1 | 60 | 150 | Cu2+_ion
2 | 0.7927448 | 0.0969217 | -0.0053334 | 10 | 2.160779 | 1 | 60 | 150 | Cu2+_ion
2 | 0.6290258 | 0.097929 | -0.0052998 | 10 | 2.160779 | 1 | 60 | 150 | Cu2+_ion
2 | 0.4988825 | 0.098481 | -0.0050443 | 10 | 2.160779 | 1 | 60 | 150 | Cu2+_ion
2 | 0.3985969 | 0.0990982 | -0.0047091 | 10 | 2.160779 | 1 | 60 | 150 | Cu2+_ion
2 | 0.316723 | 0.0996818 | -0.0044922 | 10 | 2.160779 | 1 | 60 | 150 | Cu2+_ion
2 | 0.2514753 | 0.099972 | -0.0041294 | 10 | 2.160779 | 1 | 60 | 150 | Cu2+_ion
2 | 0.1999787 | 0.1000687 | -0.0036434 | 10 | 2.160779 | 1 | 60 | 150 | Cu2+_ion
2 | 0.1587906 | 0.099759 | -0.0030837 | 10 | 2.160779 | 1 | 60 | 150 | Cu2+_ion
2 | 0.1260081 | 0.0996876 | -0.0020107 | 10 | 2.160779 | 1 | 60 | 150 | Cu2+_ion
2 | 0.1001603 | 0.0990297 | -0.0015852 | 10 | 2.160779 | 1 | 60 | 150 | Cu2+_ion
2 | 0.0795031 | 0.0987117 | -0.0010736 | 10 | 2.160779 | 1 | 60 | 150 | Cu2+_ion
2 | 0.0631398 | 0.0979186 | -0.0005014 | 10 | 2.160779 | 1 | 60 | 150 | Cu2+_ion
2 | 0.050123 | 0.0968273 | 0.0001593 | 10 | 2.160779 | 1 | 60 | 150 | Cu2+_ion
2 | 0.0398326 | 0.0954072 | -0.0001661 | 10 | 2.160779 | 1 | 60 | 150 | Cu2+_ion
2 | 0.0316381 | 0.0947685 | 0.0009593 | 10 | 2.160779 | 1 | 60 | 150 | Cu2+_ion
2 | 0.025126 | 0.0943309 | 0.0003928 | 10 | 2.160779 | 1 | 60 | 150 | Cu2+_ion
2 | 0.019957 | 0.0933394 | 0.0008766 | 10 | 2.160779 | 1 | 60 | 150 | Cu2+_ion
2 | 0.015849 | 0.09216 | 0.0012336 | 10 | 2.160779 | 1 | 60 | 150 | Cu2+_ion
2 | 0.01259 | 0.0916271 | 0.0008183 | 10 | 2.160779 | 1 | 60 | 150 | Cu2+_ion
2 | 0.0100006 | 0.0911156 | 0.0010259 | 10 | 2.160779 | 1 | 60 | 150 | Cu2+_ion
4 | 19980.47 | 0.0527261 | 0.0030377 | 10 | 2.163816 | 1 | 60 | 150 | Cu2+_ion
4 | 15878.91 | 0.0537257 | 0.0010699 | 10 | 2.163816 | 1 | 60 | 150 | Cu2+_ion
4 | 12597.66 | 0.054716 | -0.0004595 | 10 | 2.163816 | 1 | 60 | 150 | Cu2+_ion
4 | 10019.53 | 0.0556788 | -0.0016491 | 10 | 2.163816 | 1 | 60 | 150 | Cu2+_ion
4 | 7928.241 | 0.0566429 | -0.0025958 | 10 | 2.163816 | 1 | 60 | 150 | Cu2+_ion
4 | 6307.871 | 0.05755 | -0.0033373 | 10 | 2.163816 | 1 | 60 | 150 | Cu2+_ion
4 | 5034.722 | 0.0584402 | -0.0039562 | 10 | 2.163816 | 1 | 60 | 150 | Cu2+_ion
4 | 3993.056 | 0.0593379 | -0.004509 | 10 | 2.163816 | 1 | 60 | 150 | Cu2+_ion
4 | 3144.055 | 0.0602918 | -0.0050005 | 10 | 2.163816 | 1 | 60 | 150 | Cu2+_ion
4 | 2519.531 | 0.0611979 | -0.0054396 | 10 | 2.163816 | 1 | 60 | 150 | Cu2+_ion
4 | 2000.762 | 0.0621938 | -0.0058687 | 10 | 2.163816 | 1 | 60 | 150 | Cu2+_ion
4 | 1580.669 | 0.0632766 | -0.0062729 | 10 | 2.163816 | 1 | 60 | 150 | Cu2+_ion
4 | 1253.634 | 0.0643829 | -0.00664 | 10 | 2.163816 | 1 | 60 | 150 | Cu2+_ion
4 | 1000.702 | 0.0655444 | -0.0069665 | 10 | 2.163816 | 1 | 60 | 150 | Cu2+_ion
4 | 790.0281 | 0.0668035 | -0.0072805 | 10 | 2.163816 | 1 | 60 | 150 | Cu2+_ion
4 | 628.811 | 0.0680228 | -0.0075113 | 10 | 2.163816 | 1 | 60 | 150 | Cu2+_ion
4 | 502.2321 | 0.0693166 | -0.0077244 | 10 | 2.163816 | 1 | 60 | 150 | Cu2+_ion
4 | 400.1524 | 0.0706399 | -0.0079076 | 10 | 2.163816 | 1 | 60 | 150 | Cu2+_ion
4 | 315.5048 | 0.0720444 | -0.0080246 | 10 | 2.163816 | 1 | 60 | 150 | Cu2+_ion
4 | 252.0161 | 0.0734172 | -0.008117 | 10 | 2.163816 | 1 | 60 | 150 | Cu2+_ion
4 | 200.3205 | 0.0748777 | -0.0081996 | 10 | 2.163816 | 1 | 60 | 150 | Cu2+_ion
4 | 158.0056 | 0.0761572 | -0.0081826 | 10 | 2.163816 | 1 | 60 | 150 | Cu2+_ion
4 | 125.558 | 0.077487 | -0.008168 | 10 | 2.163816 | 1 | 60 | 150 | Cu2+_ion
4 | 99.734 | 0.0788106 | -0.0081423 | 10 | 2.163816 | 1 | 60 | 150 | Cu2+_ion
4 | 79.44915 | 0.0801894 | -0.0081426 | 10 | 2.163816 | 1 | 60 | 150 | Cu2+_ion
4 | 62.91946 | 0.0816373 | -0.0080161 | 10 | 2.163816 | 1 | 60 | 150 | Cu2+_ion
4 | 49.86702 | 0.0828697 | -0.0078597 | 10 | 2.163816 | 1 | 60 | 150 | Cu2+_ion
4 | 38.42213 | 0.0842082 | -0.0076761 | 10 | 2.163816 | 1 | 60 | 150 | Cu2+_ion
4 | 31.25 | 0.0853375 | -0.0074636 | 10 | 2.163816 | 1 | 60 | 150 | Cu2+_ion
4 | 24.93351 | 0.0863792 | -0.0072193 | 10 | 2.163816 | 1 | 60 | 150 | Cu2+_ion
4 | 20.03205 | 0.0874727 | -0.006977 | 10 | 2.163816 | 1 | 60 | 150 | Cu2+_ion
4 | 15.625 | 0.0885214 | -0.0067137 | 10 | 2.163816 | 1 | 60 | 150 | Cu2+_ion
4 | 12.46675 | 0.089369 | -0.0064763 | 10 | 2.163816 | 1 | 60 | 150 | Cu2+_ion
4 | 9.9734 | 0.0902579 | -0.0063433 | 10 | 2.163816 | 1 | 60 | 150 | Cu2+_ion
4 | 7.971939 | 0.0911404 | -0.0061938 | 10 | 2.163816 | 1 | 60 | 150 | Cu2+_ion
4 | 6.351626 | 0.0919809 | -0.0062662 | 10 | 2.163816 | 1 | 60 | 150 | Cu2+_ion
4 | 5.013369 | 0.0929373 | -0.0061237 | 10 | 2.163816 | 1 | 60 | 150 | Cu2+_ion
4 | 3.985969 | 0.0937608 | -0.0062123 | 10 | 2.163816 | 1 | 60 | 150 | Cu2+_ion
4 | 3.175813 | 0.0947636 | -0.0062617 | 10 | 2.163816 | 1 | 60 | 150 | Cu2+_ion
4 | 2.516103 | 0.0956206 | -0.0063267 | 10 | 2.163816 | 1 | 60 | 150 | Cu2+_ion
4 | 1.99553 | 0.096695 | -0.006404 | 10 | 2.163816 | 1 | 60 | 150 | Cu2+_ion
4 | 1.587906 | 0.0976658 | -0.0065597 | 10 | 2.163816 | 1 | 60 | 150 | Cu2+_ion
4 | 1.258052 | 0.0986643 | -0.0065639 | 10 | 2.163816 | 1 | 60 | 150 | Cu2+_ion
4 | 0.997765 | 0.0997157 | -0.006651 | 10 | 2.163816 | 1 | 60 | 150 | Cu2+_ion
4 | 0.7927448 | 0.1008061 | -0.0065782 | 10 | 2.163816 | 1 | 60 | 150 | Cu2+_ion
4 | 0.6290258 | 0.1016377 | -0.0065136 | 10 | 2.163816 | 1 | 60 | 150 | Cu2+_ion
4 | 0.4988825 | 0.1026251 | -0.0064145 | 10 | 2.163816 | 1 | 60 | 150 | Cu2+_ion
4 | 0.3985969 | 0.1035059 | -0.0061446 | 10 | 2.163816 | 1 | 60 | 150 | Cu2+_ion
4 | 0.316723 | 0.1040186 | -0.0057275 | 10 | 2.163816 | 1 | 60 | 150 | Cu2+_ion
4 | 0.2514753 | 0.1047135 | -0.005194 | 10 | 2.163816 | 1 | 60 | 150 | Cu2+_ion
4 | 0.1999787 | 0.1046975 | -0.0045016 | 10 | 2.163816 | 1 | 60 | 150 | Cu2+_ion
4 | 0.1587906 | 0.1048127 | -0.0038681 | 10 | 2.163816 | 1 | 60 | 150 | Cu2+_ion
4 | 0.1260081 | 0.1044557 | -0.0032184 | 10 | 2.163816 | 1 | 60 | 150 | Cu2+_ion
4 | 0.1001603 | 0.1040849 | -0.0024051 | 10 | 2.163816 | 1 | 60 | 150 | Cu2+_ion
4 | 0.0795031 | 0.1032087 | -0.0018827 | 10 | 2.163816 | 1 | 60 | 150 | Cu2+_ion
4 | 0.0631398 | 0.102608 | -0.0011269 | 10 | 2.163816 | 1 | 60 | 150 | Cu2+_ion
4 | 0.050123 | 0.1017239 | -0.000766 | 10 | 2.163816 | 1 | 60 | 150 | Cu2+_ion
4 | 0.0398326 | 0.100565 | -0.0003292 | 10 | 2.163816 | 1 | 60 | 150 | Cu2+_ion
4 | 0.0316381 | 0.0997423 | -7.026718e-05 | 10 | 2.163816 | 1 | 60 | 150 | Cu2+_ion
4 | 0.025126 | 0.0984171 | 0.0001485 | 10 | 2.163816 | 1 | 60 | 150 | Cu2+_ion
4 | 0.019957 | 0.0967424 | 0.0004647 | 10 | 2.163816 | 1 | 60 | 150 | Cu2+_ion
4 | 0.015849 | 0.09597 | 0.0011942 | 10 | 2.163816 | 1 | 60 | 150 | Cu2+_ion
4 | 0.01259 | 0.0948067 | 0.0008186 | 10 | 2.163816 | 1 | 60 | 150 | Cu2+_ion
4 | 0.0100006 | 0.093845 | 0.0008901 | 10 | 2.163816 | 1 | 60 | 150 | Cu2+_ion
6 | 19980.47 | 0.0529109 | 0.0030664 | 10 | 2.167671 | 1 | 60 | 150 | Cu2+_ion
6 | 15878.91 | 0.0538941 | 0.0010853 | 10 | 2.167671 | 1 | 60 | 150 | Cu2+_ion
6 | 12597.66 | 0.0548287 | -0.0005043 | 10 | 2.167671 | 1 | 60 | 150 | Cu2+_ion
6 | 10019.53 | 0.0557892 | -0.0017323 | 10 | 2.167671 | 1 | 60 | 150 | Cu2+_ion
6 | 7928.241 | 0.0567279 | -0.0027584 | 10 | 2.167671 | 1 | 60 | 150 | Cu2+_ion
6 | 6307.871 | 0.0576471 | -0.0035846 | 10 | 2.167671 | 1 | 60 | 150 | Cu2+_ion
6 | 5034.722 | 0.0585806 | -0.0042928 | 10 | 2.167671 | 1 | 60 | 150 | Cu2+_ion
6 | 3993.056 | 0.0595468 | -0.0049567 | 10 | 2.167671 | 1 | 60 | 150 | Cu2+_ion
6 | 3144.055 | 0.0605822 | -0.0055432 | 10 | 2.167671 | 1 | 60 | 150 | Cu2+_ion
6 | 2519.531 | 0.061581 | -0.0060698 | 10 | 2.167671 | 1 | 60 | 150 | Cu2+_ion
6 | 2000.762 | 0.0626747 | -0.0065924 | 10 | 2.167671 | 1 | 60 | 150 | Cu2+_ion
6 | 1580.669 | 0.0638871 | -0.0070825 | 10 | 2.167671 | 1 | 60 | 150 | Cu2+_ion
6 | 1253.634 | 0.065134 | -0.0075401 | 10 | 2.167671 | 1 | 60 | 150 | Cu2+_ion
6 | 1000.702 | 0.0664409 | -0.0079642 | 10 | 2.167671 | 1 | 60 | 150 | Cu2+_ion
6 | 790.0281 | 0.0678936 | -0.0083716 | 10 | 2.167671 | 1 | 60 | 150 | Cu2+_ion
6 | 628.811 | 0.0693074 | -0.0086728 | 10 | 2.167671 | 1 | 60 | 150 | Cu2+_ion
6 | 502.2321 | 0.0708098 | -0.0089549 | 10 | 2.167671 | 1 | 60 | 150 | Cu2+_ion
6 | 400.1524 | 0.07239 | -0.0091756 | 10 | 2.167671 | 1 | 60 | 150 | Cu2+_ion
6 | 315.5048 | 0.073963 | -0.0093362 | 10 | 2.167671 | 1 | 60 | 150 | Cu2+_ion
6 | 252.0161 | 0.075585 | -0.0094444 | 10 | 2.167671 | 1 | 60 | 150 | Cu2+_ion
6 | 200.3205 | 0.0770772 | -0.0094767 | 10 | 2.167671 | 1 | 60 | 150 | Cu2+_ion
6 | 158.0056 | 0.0787069 | -0.009503 | 10 | 2.167671 | 1 | 60 | 150 | Cu2+_ion
6 | 125.558 | 0.0801572 | -0.009451 | 10 | 2.167671 | 1 | 60 | 150 | Cu2+_ion
6 | 99.734 | 0.0816454 | -0.0093693 | 10 | 2.167671 | 1 | 60 | 150 | Cu2+_ion
6 | 79.44915 | 0.083208 | -0.0093677 | 10 | 2.167671 | 1 | 60 | 150 | Cu2+_ion
6 | 62.91946 | 0.0847228 | -0.0092281 | 10 | 2.167671 | 1 | 60 | 150 | Cu2+_ion
6 | 49.86702 | 0.0861021 | -0.00905 | 10 | 2.167671 | 1 | 60 | 150 | Cu2+_ion
6 | 38.42213 | 0.0877134 | -0.0088249 | 10 | 2.167671 | 1 | 60 | 150 | Cu2+_ion
6 | 31.25 | 0.088873 | -0.0085875 | 10 | 2.167671 | 1 | 60 | 150 | Cu2+_ion
6 | 24.93351 | 0.0901656 | -0.0083378 | 10 | 2.167671 | 1 | 60 | 150 | Cu2+_ion
6 | 20.03205 | 0.0912743 | -0.0080573 | 10 | 2.167671 | 1 | 60 | 150 | Cu2+_ion
6 | 15.625 | 0.0923506 | -0.007789 | 10 | 2.167671 | 1 | 60 | 150 | Cu2+_ion
6 | 12.46675 | 0.0934144 | -0.0075823 | 10 | 2.167671 | 1 | 60 | 150 | Cu2+_ion
6 | 9.9734 | 0.0944083 | -0.0074329 | 10 | 2.167671 | 1 | 60 | 150 | Cu2+_ion
6 | 7.971939 | 0.0952999 | -0.0073258 | 10 | 2.167671 | 1 | 60 | 150 | Cu2+_ion
6 | 6.351626 | 0.0963611 | -0.007251 | 10 | 2.167671 | 1 | 60 | 150 | Cu2+_ion
6 | 5.013369 | 0.097387 | -0.0073354 | 10 | 2.167671 | 1 | 60 | 150 | Cu2+_ion
6 | 3.985969 | 0.0983281 | -0.0072272 | 10 | 2.167671 | 1 | 60 | 150 | Cu2+_ion
6 | 3.175813 | 0.0994058 | -0.0074191 | 10 | 2.167671 | 1 | 60 | 150 | Cu2+_ion
6 | 2.516103 | 0.1001843 | -0.0075483 | 10 | 2.167671 | 1 | 60 | 150 | Cu2+_ion
6 | 1.99553 | 0.1015083 | -0.0075959 | 10 | 2.167671 | 1 | 60 | 150 | Cu2+_ion
6 | 1.587906 | 0.1025329 | -0.0077289 | 10 | 2.167671 | 1 | 60 | 150 | Cu2+_ion
6 | 1.258052 | 0.1035752 | -0.0078729 | 10 | 2.167671 | 1 | 60 | 150 | Cu2+_ion
6 | 0.997765 | 0.1047709 | -0.00786 | 10 | 2.167671 | 1 | 60 | 150 | Cu2+_ion
6 | 0.7927448 | 0.1057567 | -0.0079632 | 10 | 2.167671 | 1 | 60 | 150 | Cu2+_ion
6 | 0.6290258 | 0.1067316 | -0.0078117 | 10 | 2.167671 | 1 | 60 | 150 | Cu2+_ion
6 | 0.4988825 | 0.1078558 | -0.0076733 | 10 | 2.167671 | 1 | 60 | 150 | Cu2+_ion
6 | 0.3985969 | 0.1082385 | -0.0073848 | 10 | 2.167671 | 1 | 60 | 150 | Cu2+_ion
6 | 0.316723 | 0.1091217 | -0.0067812 | 10 | 2.167671 | 1 | 60 | 150 | Cu2+_ion
6 | 0.2514753 | 0.1095988 | -0.0062101 | 10 | 2.167671 | 1 | 60 | 150 | Cu2+_ion
6 | 0.1999787 | 0.1097386 | -0.0054994 | 10 | 2.167671 | 1 | 60 | 150 | Cu2+_ion
6 | 0.1587906 | 0.1099203 | -0.0049741 | 10 | 2.167671 | 1 | 60 | 150 | Cu2+_ion
6 | 0.1260081 | 0.1095571 | -0.004078 | 10 | 2.167671 | 1 | 60 | 150 | Cu2+_ion
6 | 0.1001603 | 0.1087991 | -0.0031206 | 10 | 2.167671 | 1 | 60 | 150 | Cu2+_ion
6 | 0.0795031 | 0.1081856 | -0.0026341 | 10 | 2.167671 | 1 | 60 | 150 | Cu2+_ion
6 | 0.0631398 | 0.1072633 | -0.0016965 | 10 | 2.167671 | 1 | 60 | 150 | Cu2+_ion
6 | 0.050123 | 0.1060525 | -0.0012082 | 10 | 2.167671 | 1 | 60 | 150 | Cu2+_ion
6 | 0.0398326 | 0.1051399 | -0.000706 | 10 | 2.167671 | 1 | 60 | 150 | Cu2+_ion
6 | 0.0316381 | 0.103602 | -0.0008385 | 10 | 2.167671 | 1 | 60 | 150 | Cu2+_ion
6 | 0.025126 | 0.1022155 | -0.0001028 | 10 | 2.167671 | 1 | 60 | 150 | Cu2+_ion
6 | 0.019957 | 0.1010675 | 0.0005816 | 10 | 2.167671 | 1 | 60 | 150 | Cu2+_ion
6 | 0.015849 | 0.0995999 | 0.0002578 | 10 | 2.167671 | 1 | 60 | 150 | Cu2+_ion
6 | 0.01259 | 0.0992596 | 0.000928 | 10 | 2.167671 | 1 | 60 | 150 | Cu2+_ion
6 | 0.0100006 | 0.0976579 | 0.0007623 | 10 | 2.167671 | 1 | 60 | 150 | Cu2+_ion