## Sheet1
Time(h) | Freq | Zreal | Zimag | ppm | mean_voltage | current | temperature | flow | Label
0 | 20015.62 | 0.0439903 | 0.0115511 | 0 | 1.744944 | 1 | 60 | 150 | no_ion
0 | 15890.62 | 0.043953 | 0.0091398 | 0 | 1.744944 | 1 | 60 | 150 | no_ion
0 | 12609.38 | 0.0439073 | 0.0072051 | 0 | 1.744944 | 1 | 60 | 150 | no_ion
0 | 10078.13 | 0.0439112 | 0.005709 | 0 | 1.744944 | 1 | 60 | 150 | no_ion
0 | 8015.625 | 0.0438962 | 0.0044726 | 0 | 1.744944 | 1 | 60 | 150 | no_ion
0 | 6328.125 | 0.0438896 | 0.0034432 | 0 | 1.744944 | 1 | 60 | 150 | no_ion
0 | 5015.625 | 0.0439185 | 0.0026071 | 0 | 1.744944 | 1 | 60 | 150 | no_ion
0 | 3984.375 | 0.0439056 | 0.0019537 | 0 | 1.744944 | 1 | 60 | 150 | no_ion
0 | 3170.956 | 0.0439577 | 0.0014067 | 0 | 1.744944 | 1 | 60 | 150 | no_ion
0 | 2527.573 | 0.0439933 | 0.000972 | 0 | 1.744944 | 1 | 60 | 150 | no_ion
0 | 1976.103 | 0.0440376 | 0.0005505 | 0 | 1.744944 | 1 | 60 | 150 | no_ion
0 | 1577.524 | 0.0441506 | 0.0002449 | 0 | 1.744944 | 1 | 60 | 150 | no_ion
0 | 1265.625 | 0.0442538 | -2.348245e-05 | 0 | 1.744944 | 1 | 60 | 150 | no_ion
0 | 998.264 | 0.0443132 | -0.0002825 | 0 | 1.744944 | 1 | 60 | 150 | no_ion
0 | 796.875 | 0.0444373 | -0.0005107 | 0 | 1.744944 | 1 | 60 | 150 | no_ion
0 | 627.7902 | 0.0445105 | -0.0007364 | 0 | 1.744944 | 1 | 60 | 150 | no_ion
0 | 505.5147 | 0.0446909 | -0.0009559 | 0 | 1.744944 | 1 | 60 | 150 | no_ion
0 | 397.9953 | 0.0448422 | -0.0011869 | 0 | 1.744944 | 1 | 60 | 150 | no_ion
0 | 315.5048 | 0.0449862 | -0.001417 | 0 | 1.744944 | 1 | 60 | 150 | no_ion
0 | 252.4038 | 0.0452109 | -0.0016514 | 0 | 1.744944 | 1 | 60 | 150 | no_ion
0 | 198.6229 | 0.045479 | -0.0019293 | 0 | 1.744944 | 1 | 60 | 150 | no_ion
0 | 158.3615 | 0.0457685 | -0.0022057 | 0 | 1.744944 | 1 | 60 | 150 | no_ion
0 | 125.558 | 0.0461393 | -0.0024879 | 0 | 1.744944 | 1 | 60 | 150 | no_ion
0 | 100.4464 | 0.04657 | -0.0027526 | 0 | 1.744944 | 1 | 60 | 150 | no_ion
0 | 79.00281 | 0.0470782 | -0.003011 | 0 | 1.744944 | 1 | 60 | 150 | no_ion
0 | 63.3446 | 0.0476463 | -0.0031733 | 0 | 1.744944 | 1 | 60 | 150 | no_ion
0 | 50.22321 | 0.0482818 | -0.0033164 | 0 | 1.744944 | 1 | 60 | 150 | no_ion
0 | 38.42213 | 0.0489418 | -0.0033424 | 0 | 1.744944 | 1 | 60 | 150 | no_ion
0 | 31.25 | 0.049492 | -0.003313 | 0 | 1.744944 | 1 | 60 | 150 | no_ion
0 | 24.93351 | 0.0500557 | -0.0032359 | 0 | 1.744944 | 1 | 60 | 150 | no_ion
0 | 19.86229 | 0.0506111 | -0.0031207 | 0 | 1.744944 | 1 | 60 | 150 | no_ion
0 | 15.625 | 0.0511375 | -0.0029736 | 0 | 1.744944 | 1 | 60 | 150 | no_ion
0 | 12.40079 | 0.0515246 | -0.0028317 | 0 | 1.744944 | 1 | 60 | 150 | no_ion
0 | 9.93114 | 0.0519711 | -0.0027087 | 0 | 1.744944 | 1 | 60 | 150 | no_ion
0 | 7.944915 | 0.0523342 | -0.0026066 | 0 | 1.744944 | 1 | 60 | 150 | no_ion
0 | 6.317385 | 0.0527196 | -0.0025004 | 0 | 1.744944 | 1 | 60 | 150 | no_ion
0 | 5.008013 | 0.0529833 | -0.0023871 | 0 | 1.744944 | 1 | 60 | 150 | no_ion
0 | 3.945707 | 0.0533792 | -0.0023359 | 0 | 1.744944 | 1 | 60 | 150 | no_ion
0 | 3.158693 | 0.0536621 | -0.0022624 | 0 | 1.744944 | 1 | 60 | 150 | no_ion
0 | 2.504006 | 0.0539218 | -0.0021624 | 0 | 1.744944 | 1 | 60 | 150 | no_ion
0 | 1.998082 | 0.0542377 | -0.002087 | 0 | 1.744944 | 1 | 60 | 150 | no_ion
0 | 1.584686 | 0.0544731 | -0.0019955 | 0 | 1.744944 | 1 | 60 | 150 | no_ion
0 | 1.266892 | 0.0547626 | -0.001964 | 0 | 1.744944 | 1 | 60 | 150 | no_ion
0 | 0.999041 | 0.0549544 | -0.0018343 | 0 | 1.744944 | 1 | 60 | 150 | no_ion
0 | 0.7923428 | 0.055429 | -0.0019389 | 0 | 1.744944 | 1 | 60 | 150 | no_ion
0 | 0.6334459 | 0.0555057 | -0.0016554 | 0 | 1.744944 | 1 | 60 | 150 | no_ion
0 | 0.5040323 | 0.0557489 | -0.0015796 | 0 | 1.744944 | 1 | 60 | 150 | no_ion
0 | 0.400641 | 0.0561595 | -0.0016847 | 0 | 1.744944 | 1 | 60 | 150 | no_ion
0 | 0.316723 | 0.0562122 | -0.001528 | 0 | 1.744944 | 1 | 60 | 150 | no_ion
0 | 0.2520161 | 0.0565843 | -0.001607 | 0 | 1.744944 | 1 | 60 | 150 | no_ion
0 | 0.2003205 | 0.0570394 | -0.0015506 | 0 | 1.744944 | 1 | 60 | 150 | no_ion
0 | 0.1588983 | 0.0570204 | -0.0013046 | 0 | 1.744944 | 1 | 60 | 150 | no_ion
0 | 0.1260081 | 0.0572821 | -0.0011321 | 0 | 1.744944 | 1 | 60 | 150 | no_ion
0 | 0.1001603 | 0.0574224 | -0.0011451 | 0 | 1.744944 | 1 | 60 | 150 | no_ion
0 | 0.0794492 | 0.057479 | -0.0010083 | 0 | 1.744944 | 1 | 60 | 150 | no_ion
0 | 0.0631739 | 0.0578004 | -0.0009858 | 0 | 1.744944 | 1 | 60 | 150 | no_ion
0 | 0.0501337 | 0.057856 | -0.0008225 | 0 | 1.744944 | 1 | 60 | 150 | no_ion
0 | 0.0398258 | 0.0579914 | -0.0006414 | 0 | 1.744944 | 1 | 60 | 150 | no_ion
0 | 0.0316296 | 0.0580276 | -0.0005198 | 0 | 1.744944 | 1 | 60 | 150 | no_ion
0 | 0.0251206 | 0.0581206 | -0.0004065 | 0 | 1.744944 | 1 | 60 | 150 | no_ion
0 | 0.0199553 | 0.0578666 | -0.0002661 | 0 | 1.744944 | 1 | 60 | 150 | no_ion
0 | 0.0158522 | 0.0577083 | -0.0002987 | 0 | 1.744944 | 1 | 60 | 150 | no_ion
0 | 0.0125907 | 0.0577081 | -0.0002202 | 0 | 1.744944 | 1 | 60 | 150 | no_ion
0 | 0.0100011 | 0.0582114 | -0.0003091 | 0 | 1.744944 | 1 | 60 | 150 | no_ion
2 | 20015.62 | 0.0422499 | 0.0115816 | 0 | 1.7309048 | 1 | 60 | 150 | no_ion
2 | 15890.62 | 0.04229 | 0.0091763 | 0 | 1.7309048 | 1 | 60 | 150 | no_ion
2 | 12609.38 | 0.0422475 | 0.0072426 | 0 | 1.7309048 | 1 | 60 | 150 | no_ion
2 | 10078.13 | 0.0423187 | 0.0057369 | 0 | 1.7309048 | 1 | 60 | 150 | no_ion
2 | 8015.625 | 0.0423736 | 0.0044995 | 0 | 1.7309048 | 1 | 60 | 150 | no_ion
2 | 6328.125 | 0.0423622 | 0.0034529 | 0 | 1.7309048 | 1 | 60 | 150 | no_ion
2 | 5015.625 | 0.0423968 | 0.0026463 | 0 | 1.7309048 | 1 | 60 | 150 | no_ion
2 | 3984.375 | 0.0424222 | 0.0019741 | 0 | 1.7309048 | 1 | 60 | 150 | no_ion
2 | 3170.956 | 0.0424852 | 0.0014451 | 0 | 1.7309048 | 1 | 60 | 150 | no_ion
2 | 2527.573 | 0.0424971 | 0.001016 | 0 | 1.7309048 | 1 | 60 | 150 | no_ion
2 | 1976.103 | 0.0425835 | 0.0005928 | 0 | 1.7309048 | 1 | 60 | 150 | no_ion
2 | 1577.524 | 0.0426419 | 0.0002778 | 0 | 1.7309048 | 1 | 60 | 150 | no_ion
2 | 1265.625 | 0.0427178 | 1.640861e-05 | 0 | 1.7309048 | 1 | 60 | 150 | no_ion
2 | 998.264 | 0.0428036 | -0.0002474 | 0 | 1.7309048 | 1 | 60 | 150 | no_ion
2 | 796.875 | 0.0428736 | -0.0004633 | 0 | 1.7309048 | 1 | 60 | 150 | no_ion
2 | 627.7902 | 0.0429835 | -0.0006946 | 0 | 1.7309048 | 1 | 60 | 150 | no_ion
2 | 505.5147 | 0.0431082 | -0.0008971 | 0 | 1.7309048 | 1 | 60 | 150 | no_ion
2 | 397.9953 | 0.0432484 | -0.0011274 | 0 | 1.7309048 | 1 | 60 | 150 | no_ion
2 | 315.5048 | 0.0434083 | -0.0013532 | 0 | 1.7309048 | 1 | 60 | 150 | no_ion
2 | 252.4038 | 0.0436288 | -0.0015907 | 0 | 1.7309048 | 1 | 60 | 150 | no_ion
2 | 198.6229 | 0.0438577 | -0.0018663 | 0 | 1.7309048 | 1 | 60 | 150 | no_ion
2 | 158.3615 | 0.0441518 | -0.0021365 | 0 | 1.7309048 | 1 | 60 | 150 | no_ion
2 | 125.558 | 0.0445241 | -0.002425 | 0 | 1.7309048 | 1 | 60 | 150 | no_ion
2 | 100.4464 | 0.0449365 | -0.0026924 | 0 | 1.7309048 | 1 | 60 | 150 | no_ion
2 | 79.00281 | 0.045432 | -0.0029723 | 0 | 1.7309048 | 1 | 60 | 150 | no_ion
2 | 63.3446 | 0.0459714 | -0.003168 | 0 | 1.7309048 | 1 | 60 | 150 | no_ion
2 | 50.22321 | 0.0465841 | -0.0033098 | 0 | 1.7309048 | 1 | 60 | 150 | no_ion
2 | 38.42213 | 0.0473114 | -0.0033789 | 0 | 1.7309048 | 1 | 60 | 150 | no_ion
2 | 31.25 | 0.0478645 | -0.0033505 | 0 | 1.7309048 | 1 | 60 | 150 | no_ion
2 | 24.93351 | 0.0484376 | -0.0032525 | 0 | 1.7309048 | 1 | 60 | 150 | no_ion
2 | 19.86229 | 0.0490676 | -0.0031374 | 0 | 1.7309048 | 1 | 60 | 150 | no_ion
2 | 15.625 | 0.0495582 | -0.0029873 | 0 | 1.7309048 | 1 | 60 | 150 | no_ion
2 | 12.40079 | 0.0499801 | -0.0028287 | 0 | 1.7309048 | 1 | 60 | 150 | no_ion
2 | 9.93114 | 0.0503817 | -0.0026834 | 0 | 1.7309048 | 1 | 60 | 150 | no_ion
2 | 7.944915 | 0.0506728 | -0.0025341 | 0 | 1.7309048 | 1 | 60 | 150 | no_ion
2 | 6.317385 | 0.0510424 | -0.0024131 | 0 | 1.7309048 | 1 | 60 | 150 | no_ion
2 | 5.008013 | 0.0515058 | -0.0022936 | 0 | 1.7309048 | 1 | 60 | 150 | no_ion
2 | 3.945707 | 0.0517405 | -0.0021902 | 0 | 1.7309048 | 1 | 60 | 150 | no_ion
2 | 3.158693 | 0.0519749 | -0.0020845 | 0 | 1.7309048 | 1 | 60 | 150 | no_ion
2 | 2.504006 | 0.0523151 | -0.002003 | 0 | 1.7309048 | 1 | 60 | 150 | no_ion
2 | 1.998082 | 0.0525701 | -0.001943 | 0 | 1.7309048 | 1 | 60 | 150 | no_ion
2 | 1.584686 | 0.0529929 | -0.0018233 | 0 | 1.7309048 | 1 | 60 | 150 | no_ion
2 | 1.266892 | 0.053216 | -0.0016487 | 0 | 1.7309048 | 1 | 60 | 150 | no_ion
2 | 0.999041 | 0.0532945 | -0.0017147 | 0 | 1.7309048 | 1 | 60 | 150 | no_ion
2 | 0.7923428 | 0.0535359 | -0.0017255 | 0 | 1.7309048 | 1 | 60 | 150 | no_ion
2 | 0.6334459 | 0.0537045 | -0.0014607 | 0 | 1.7309048 | 1 | 60 | 150 | no_ion
2 | 0.5040323 | 0.0537427 | -0.0016455 | 0 | 1.7309048 | 1 | 60 | 150 | no_ion
2 | 0.400641 | 0.0540177 | -0.0013262 | 0 | 1.7309048 | 1 | 60 | 150 | no_ion
2 | 0.316723 | 0.0543856 | -0.0013114 | 0 | 1.7309048 | 1 | 60 | 150 | no_ion
2 | 0.2520161 | 0.0545892 | -0.0013578 | 0 | 1.7309048 | 1 | 60 | 150 | no_ion
2 | 0.2003205 | 0.0546375 | -0.0012412 | 0 | 1.7309048 | 1 | 60 | 150 | no_ion
2 | 0.1588983 | 0.0549603 | -0.001044 | 0 | 1.7309048 | 1 | 60 | 150 | no_ion
2 | 0.1260081 | 0.0550902 | -0.0009828 | 0 | 1.7309048 | 1 | 60 | 150 | no_ion
2 | 0.1001603 | 0.0552968 | -0.0007429 | 0 | 1.7309048 | 1 | 60 | 150 | no_ion
2 | 0.0794492 | 0.0555841 | -0.0007502 | 0 | 1.7309048 | 1 | 60 | 150 | no_ion
2 | 0.0631739 | 0.0554679 | -0.0008867 | 0 | 1.7309048 | 1 | 60 | 150 | no_ion
2 | 0.0501337 | 0.0557467 | -0.000532 | 0 | 1.7309048 | 1 | 60 | 150 | no_ion
2 | 0.0398258 | 0.0557117 | -0.0003887 | 0 | 1.7309048 | 1 | 60 | 150 | no_ion
2 | 0.0316296 | 0.0556817 | -0.0004457 | 0 | 1.7309048 | 1 | 60 | 150 | no_ion
2 | 0.0251206 | 0.0559808 | -0.0003729 | 0 | 1.7309048 | 1 | 60 | 150 | no_ion
2 | 0.0199553 | 0.0556839 | -0.0003083 | 0 | 1.7309048 | 1 | 60 | 150 | no_ion
2 | 0.0158522 | 0.0556997 | -0.0001713 | 0 | 1.7309048 | 1 | 60 | 150 | no_ion
2 | 0.0125907 | 0.0557473 | -0.0001858 | 0 | 1.7309048 | 1 | 60 | 150 | no_ion
2 | 0.0100011 | 0.0557791 | -0.00018 | 0 | 1.7309048 | 1 | 60 | 150 | no_ion
4 | 20015.62 | 0.0418241 | 0.0115906 | 0 | 1.725697 | 1 | 60 | 150 | no_ion
4 | 15890.62 | 0.0417809 | 0.009189 | 0 | 1.725697 | 1 | 60 | 150 | no_ion
4 | 12609.38 | 0.0417448 | 0.0072438 | 0 | 1.725697 | 1 | 60 | 150 | no_ion
4 | 10078.13 | 0.0417596 | 0.0057504 | 0 | 1.725697 | 1 | 60 | 150 | no_ion
4 | 8015.625 | 0.0417314 | 0.0045003 | 0 | 1.725697 | 1 | 60 | 150 | no_ion
4 | 6328.125 | 0.0417603 | 0.003464 | 0 | 1.725697 | 1 | 60 | 150 | no_ion
4 | 5015.625 | 0.0417899 | 0.0026523 | 0 | 1.725697 | 1 | 60 | 150 | no_ion
4 | 3984.375 | 0.0418071 | 0.0019984 | 0 | 1.725697 | 1 | 60 | 150 | no_ion
4 | 3170.956 | 0.0418688 | 0.0014415 | 0 | 1.725697 | 1 | 60 | 150 | no_ion
4 | 2527.573 | 0.0419036 | 0.0009905 | 0 | 1.725697 | 1 | 60 | 150 | no_ion
4 | 1976.103 | 0.0419741 | 0.0006034 | 0 | 1.725697 | 1 | 60 | 150 | no_ion
4 | 1577.524 | 0.0420631 | 0.000276 | 0 | 1.725697 | 1 | 60 | 150 | no_ion
4 | 1265.625 | 0.0420865 | 1.81572e-05 | 0 | 1.725697 | 1 | 60 | 150 | no_ion
4 | 998.264 | 0.0422077 | -0.0002573 | 0 | 1.725697 | 1 | 60 | 150 | no_ion
4 | 796.875 | 0.0423345 | -0.0004427 | 0 | 1.725697 | 1 | 60 | 150 | no_ion
4 | 627.7902 | 0.0424385 | -0.0007007 | 0 | 1.725697 | 1 | 60 | 150 | no_ion
4 | 505.5147 | 0.0425391 | -0.0008924 | 0 | 1.725697 | 1 | 60 | 150 | no_ion
4 | 397.9953 | 0.042674 | -0.001124 | 0 | 1.725697 | 1 | 60 | 150 | no_ion
4 | 315.5048 | 0.0428188 | -0.0013514 | 0 | 1.725697 | 1 | 60 | 150 | no_ion
4 | 252.4038 | 0.0430463 | -0.0015895 | 0 | 1.725697 | 1 | 60 | 150 | no_ion
4 | 198.6229 | 0.0432775 | -0.0018677 | 0 | 1.725697 | 1 | 60 | 150 | no_ion
4 | 158.3615 | 0.0435822 | -0.0021461 | 0 | 1.725697 | 1 | 60 | 150 | no_ion
4 | 125.558 | 0.043913 | -0.002442 | 0 | 1.725697 | 1 | 60 | 150 | no_ion
4 | 100.4464 | 0.0443238 | -0.0027175 | 0 | 1.725697 | 1 | 60 | 150 | no_ion
4 | 79.00281 | 0.0448378 | -0.0029922 | 0 | 1.725697 | 1 | 60 | 150 | no_ion
4 | 63.3446 | 0.0453964 | -0.0031996 | 0 | 1.725697 | 1 | 60 | 150 | no_ion
4 | 50.22321 | 0.0460233 | -0.0033395 | 0 | 1.725697 | 1 | 60 | 150 | no_ion
4 | 38.42213 | 0.0467671 | -0.0034077 | 0 | 1.725697 | 1 | 60 | 150 | no_ion
4 | 31.25 | 0.0473667 | -0.0033795 | 0 | 1.725697 | 1 | 60 | 150 | no_ion
4 | 24.93351 | 0.04797 | -0.0032937 | 0 | 1.725697 | 1 | 60 | 150 | no_ion
4 | 19.86229 | 0.0485364 | -0.0031634 | 0 | 1.725697 | 1 | 60 | 150 | no_ion
4 | 15.625 | 0.0491105 | -0.0029732 | 0 | 1.725697 | 1 | 60 | 150 | no_ion
4 | 12.40079 | 0.0495485 | -0.0028337 | 0 | 1.725697 | 1 | 60 | 150 | no_ion
4 | 9.93114 | 0.049831 | -0.0026558 | 0 | 1.725697 | 1 | 60 | 150 | no_ion
4 | 7.944915 | 0.0502567 | -0.0024736 | 0 | 1.725697 | 1 | 60 | 150 | no_ion
4 | 6.317385 | 0.0505798 | -0.0023365 | 0 | 1.725697 | 1 | 60 | 150 | no_ion
4 | 5.008013 | 0.0508297 | -0.0022222 | 0 | 1.725697 | 1 | 60 | 150 | no_ion
4 | 3.945707 | 0.0512442 | -0.0021236 | 0 | 1.725697 | 1 | 60 | 150 | no_ion
4 | 3.158693 | 0.0513451 | -0.0019807 | 0 | 1.725697 | 1 | 60 | 150 | no_ion
4 | 2.504006 | 0.0517866 | -0.0018374 | 0 | 1.725697 | 1 | 60 | 150 | no_ion
4 | 1.998082 | 0.0520386 | -0.0018382 | 0 | 1.725697 | 1 | 60 | 150 | no_ion
4 | 1.584686 | 0.0522851 | -0.0017758 | 0 | 1.725697 | 1 | 60 | 150 | no_ion
4 | 1.266892 | 0.0525224 | -0.0013947 | 0 | 1.725697 | 1 | 60 | 150 | no_ion
4 | 0.999041 | 0.0525669 | -0.0014928 | 0 | 1.725697 | 1 | 60 | 150 | no_ion
4 | 0.7923428 | 0.0528705 | -0.0013832 | 0 | 1.725697 | 1 | 60 | 150 | no_ion
4 | 0.6334459 | 0.0528644 | -0.0013116 | 0 | 1.725697 | 1 | 60 | 150 | no_ion
4 | 0.5040323 | 0.0533708 | -0.0012769 | 0 | 1.725697 | 1 | 60 | 150 | no_ion
4 | 0.400641 | 0.0535633 | -0.0011847 | 0 | 1.725697 | 1 | 60 | 150 | no_ion
4 | 0.316723 | 0.0536393 | -0.001269 | 0 | 1.725697 | 1 | 60 | 150 | no_ion
4 | 0.2520161 | 0.0539599 | -0.0011498 | 0 | 1.725697 | 1 | 60 | 150 | no_ion
4 | 0.2003205 | 0.0538468 | -0.0012095 | 0 | 1.725697 | 1 | 60 | 150 | no_ion
4 | 0.1588983 | 0.0538425 | -0.0010599 | 0 | 1.725697 | 1 | 60 | 150 | no_ion
4 | 0.1260081 | 0.0543448 | -0.0010376 | 0 | 1.725697 | 1 | 60 | 150 | no_ion
4 | 0.1001603 | 0.0543985 | -0.0007584 | 0 | 1.725697 | 1 | 60 | 150 | no_ion
4 | 0.0794492 | 0.0546248 | -0.0009314 | 0 | 1.725697 | 1 | 60 | 150 | no_ion
4 | 0.0631739 | 0.0546541 | -0.0006277 | 0 | 1.725697 | 1 | 60 | 150 | no_ion
4 | 0.0501337 | 0.0547089 | -0.0006028 | 0 | 1.725697 | 1 | 60 | 150 | no_ion
4 | 0.0398258 | 0.0546751 | -0.0002277 | 0 | 1.725697 | 1 | 60 | 150 | no_ion
4 | 0.0316296 | 0.0548681 | -0.0003796 | 0 | 1.725697 | 1 | 60 | 150 | no_ion
4 | 0.0251206 | 0.05493 | -0.000387 | 0 | 1.725697 | 1 | 60 | 150 | no_ion
4 | 0.0199553 | 0.0550575 | -0.0004135 | 0 | 1.725697 | 1 | 60 | 150 | no_ion
4 | 0.0158522 | 0.0548386 | -0.0001912 | 0 | 1.725697 | 1 | 60 | 150 | no_ion
4 | 0.0125907 | 0.0546117 | -0.0003028 | 0 | 1.725697 | 1 | 60 | 150 | no_ion
4 | 0.0100011 | 0.0548687 | -0.0001191 | 0 | 1.725697 | 1 | 60 | 150 | no_ion
6 | 20015.62 | 0.0414514 | 0.0115902 | 0 | 1.724768 | 1 | 60 | 150 | no_ion
6 | 15890.62 | 0.0414479 | 0.0091757 | 0 | 1.724768 | 1 | 60 | 150 | no_ion
6 | 12609.38 | 0.041496 | 0.0072434 | 0 | 1.724768 | 1 | 60 | 150 | no_ion
6 | 10078.13 | 0.0414852 | 0.0057328 | 0 | 1.724768 | 1 | 60 | 150 | no_ion
6 | 8015.625 | 0.0414512 | 0.0044842 | 0 | 1.724768 | 1 | 60 | 150 | no_ion
6 | 6328.125 | 0.0414965 | 0.0034798 | 0 | 1.724768 | 1 | 60 | 150 | no_ion
6 | 5015.625 | 0.0414834 | 0.0026347 | 0 | 1.724768 | 1 | 60 | 150 | no_ion
6 | 3984.375 | 0.0415279 | 0.0019773 | 0 | 1.724768 | 1 | 60 | 150 | no_ion
6 | 3170.956 | 0.0415708 | 0.0014432 | 0 | 1.724768 | 1 | 60 | 150 | no_ion
6 | 2527.573 | 0.0416195 | 0.0010014 | 0 | 1.724768 | 1 | 60 | 150 | no_ion
6 | 1976.103 | 0.0417182 | 0.0005915 | 0 | 1.724768 | 1 | 60 | 150 | no_ion
6 | 1577.524 | 0.0417729 | 0.0002788 | 0 | 1.724768 | 1 | 60 | 150 | no_ion
6 | 1265.625 | 0.0418663 | 2.456764e-05 | 0 | 1.724768 | 1 | 60 | 150 | no_ion
6 | 998.264 | 0.0419554 | -0.0002458 | 0 | 1.724768 | 1 | 60 | 150 | no_ion
6 | 796.875 | 0.0420441 | -0.0004604 | 0 | 1.724768 | 1 | 60 | 150 | no_ion
6 | 627.7902 | 0.0421211 | -0.0006972 | 0 | 1.724768 | 1 | 60 | 150 | no_ion
6 | 505.5147 | 0.0422825 | -0.0008907 | 0 | 1.724768 | 1 | 60 | 150 | no_ion
6 | 397.9953 | 0.0424374 | -0.0011196 | 0 | 1.724768 | 1 | 60 | 150 | no_ion
6 | 315.5048 | 0.042611 | -0.0013535 | 0 | 1.724768 | 1 | 60 | 150 | no_ion
6 | 252.4038 | 0.0427393 | -0.0015893 | 0 | 1.724768 | 1 | 60 | 150 | no_ion
6 | 198.6229 | 0.0430398 | -0.0018701 | 0 | 1.724768 | 1 | 60 | 150 | no_ion
6 | 158.3615 | 0.0433041 | -0.0021543 | 0 | 1.724768 | 1 | 60 | 150 | no_ion
6 | 125.558 | 0.0436996 | -0.0024453 | 0 | 1.724768 | 1 | 60 | 150 | no_ion
6 | 100.4464 | 0.044068 | -0.0027345 | 0 | 1.724768 | 1 | 60 | 150 | no_ion
6 | 79.00281 | 0.0446151 | -0.0030055 | 0 | 1.724768 | 1 | 60 | 150 | no_ion
6 | 63.3446 | 0.0451512 | -0.0032193 | 0 | 1.724768 | 1 | 60 | 150 | no_ion
6 | 50.22321 | 0.0457975 | -0.0033487 | 0 | 1.724768 | 1 | 60 | 150 | no_ion
6 | 38.42213 | 0.046546 | -0.003421 | 0 | 1.724768 | 1 | 60 | 150 | no_ion
6 | 31.25 | 0.0471452 | -0.0033997 | 0 | 1.724768 | 1 | 60 | 150 | no_ion
6 | 24.93351 | 0.0477227 | -0.0033088 | 0 | 1.724768 | 1 | 60 | 150 | no_ion
6 | 19.86229 | 0.0483153 | -0.0031694 | 0 | 1.724768 | 1 | 60 | 150 | no_ion
6 | 15.625 | 0.0488133 | -0.0029966 | 0 | 1.724768 | 1 | 60 | 150 | no_ion
6 | 12.40079 | 0.0492762 | -0.0028029 | 0 | 1.724768 | 1 | 60 | 150 | no_ion
6 | 9.93114 | 0.0496717 | -0.0026356 | 0 | 1.724768 | 1 | 60 | 150 | no_ion
6 | 7.944915 | 0.0499914 | -0.002477 | 0 | 1.724768 | 1 | 60 | 150 | no_ion
6 | 6.317385 | 0.050306 | -0.0023234 | 0 | 1.724768 | 1 | 60 | 150 | no_ion
6 | 5.008013 | 0.0506649 | -0.0021722 | 0 | 1.724768 | 1 | 60 | 150 | no_ion
6 | 3.945707 | 0.0509342 | -0.0020709 | 0 | 1.724768 | 1 | 60 | 150 | no_ion
6 | 3.158693 | 0.0511964 | -0.001946 | 0 | 1.724768 | 1 | 60 | 150 | no_ion
6 | 2.504006 | 0.0514627 | -0.0018016 | 0 | 1.724768 | 1 | 60 | 150 | no_ion
6 | 1.998082 | 0.0517586 | -0.0018427 | 0 | 1.724768 | 1 | 60 | 150 | no_ion
6 | 1.584686 | 0.0518282 | -0.0016443 | 0 | 1.724768 | 1 | 60 | 150 | no_ion
6 | 1.266892 | 0.0521995 | -0.001518 | 0 | 1.724768 | 1 | 60 | 150 | no_ion
6 | 0.999041 | 0.0523751 | -0.0014953 | 0 | 1.724768 | 1 | 60 | 150 | no_ion
6 | 0.7923428 | 0.0525836 | -0.0014887 | 0 | 1.724768 | 1 | 60 | 150 | no_ion
6 | 0.6334459 | 0.0528034 | -0.0012832 | 0 | 1.724768 | 1 | 60 | 150 | no_ion
6 | 0.5040323 | 0.0528641 | -0.0012425 | 0 | 1.724768 | 1 | 60 | 150 | no_ion
6 | 0.400641 | 0.0529576 | -0.0011085 | 0 | 1.724768 | 1 | 60 | 150 | no_ion
6 | 0.316723 | 0.0530352 | -0.0011532 | 0 | 1.724768 | 1 | 60 | 150 | no_ion
6 | 0.2520161 | 0.0533767 | -0.0011529 | 0 | 1.724768 | 1 | 60 | 150 | no_ion
6 | 0.2003205 | 0.0531917 | -0.0009718 | 0 | 1.724768 | 1 | 60 | 150 | no_ion
6 | 0.1588983 | 0.053513 | -0.0010757 | 0 | 1.724768 | 1 | 60 | 150 | no_ion
6 | 0.1260081 | 0.0536243 | -0.0007978 | 0 | 1.724768 | 1 | 60 | 150 | no_ion
6 | 0.1001603 | 0.0538764 | -0.0007909 | 0 | 1.724768 | 1 | 60 | 150 | no_ion
6 | 0.0794492 | 0.0539555 | -0.0007869 | 0 | 1.724768 | 1 | 60 | 150 | no_ion
6 | 0.0631739 | 0.05429 | -0.0005937 | 0 | 1.724768 | 1 | 60 | 150 | no_ion
6 | 0.0501337 | 0.0541473 | -0.0003912 | 0 | 1.724768 | 1 | 60 | 150 | no_ion
6 | 0.0398258 | 0.0542098 | -0.0002825 | 0 | 1.724768 | 1 | 60 | 150 | no_ion
6 | 0.0316296 | 0.0542615 | -0.0003521 | 0 | 1.724768 | 1 | 60 | 150 | no_ion
6 | 0.0251206 | 0.0545338 | -0.0003187 | 0 | 1.724768 | 1 | 60 | 150 | no_ion
6 | 0.0199553 | 0.0545661 | -0.0004051 | 0 | 1.724768 | 1 | 60 | 150 | no_ion
6 | 0.0158522 | 0.0543299 | -0.0002831 | 0 | 1.724768 | 1 | 60 | 150 | no_ion
6 | 0.0125907 | 0.0544137 | -0.0001504 | 0 | 1.724768 | 1 | 60 | 150 | no_ion
6 | 0.0100011 | 0.0543711 | -0.0001862 | 0 | 1.724768 | 1 | 60 | 150 | no_ion