## Sheet1
Time(h) | Freq | Zreal | Zimag | ppm | mean_voltage | current | temperature | flow | Label
0 | 20015.62 | 0.0461767 | 0.0015872 | 0 | 1.823944 | 1 | 60 | 150 | no_ion
0 | 15890.62 | 0.0464167 | 0.0007809 | 0 | 1.823944 | 1 | 60 | 150 | no_ion
0 | 12609.38 | 0.0466716 | 9.243394e-05 | 0 | 1.823944 | 1 | 60 | 150 | no_ion
0 | 10078.13 | 0.0469553 | -0.0004657 | 0 | 1.823944 | 1 | 60 | 150 | no_ion
0 | 8015.625 | 0.0472271 | -0.0009666 | 0 | 1.823944 | 1 | 60 | 150 | no_ion
0 | 6328.125 | 0.0475417 | -0.0014151 | 0 | 1.823944 | 1 | 60 | 150 | no_ion
0 | 5015.625 | 0.0478418 | -0.0018339 | 0 | 1.823944 | 1 | 60 | 150 | no_ion
0 | 3984.375 | 0.0482167 | -0.0022147 | 0 | 1.823944 | 1 | 60 | 150 | no_ion
0 | 3170.956 | 0.0486321 | -0.0025944 | 0 | 1.823944 | 1 | 60 | 150 | no_ion
0 | 2527.573 | 0.0490636 | -0.002951 | 0 | 1.823944 | 1 | 60 | 150 | no_ion
0 | 1976.103 | 0.049578 | -0.0033307 | 0 | 1.823944 | 1 | 60 | 150 | no_ion
0 | 1577.524 | 0.0501125 | -0.0036484 | 0 | 1.823944 | 1 | 60 | 150 | no_ion
0 | 1265.625 | 0.0506882 | -0.0039554 | 0 | 1.823944 | 1 | 60 | 150 | no_ion
0 | 998.264 | 0.0513765 | -0.0042254 | 0 | 1.823944 | 1 | 60 | 150 | no_ion
0 | 796.875 | 0.0520732 | -0.0044492 | 0 | 1.823944 | 1 | 60 | 150 | no_ion
0 | 627.7902 | 0.0528475 | -0.0046662 | 0 | 1.823944 | 1 | 60 | 150 | no_ion
0 | 505.5147 | 0.0535623 | -0.004797 | 0 | 1.823944 | 1 | 60 | 150 | no_ion
0 | 397.9953 | 0.0543622 | -0.0049074 | 0 | 1.823944 | 1 | 60 | 150 | no_ion
0 | 315.5048 | 0.0551695 | -0.0049844 | 0 | 1.823944 | 1 | 60 | 150 | no_ion
0 | 252.4038 | 0.0559448 | -0.0050076 | 0 | 1.823944 | 1 | 60 | 150 | no_ion
0 | 198.6229 | 0.0567671 | -0.0050258 | 0 | 1.823944 | 1 | 60 | 150 | no_ion
0 | 158.3615 | 0.0575069 | -0.0050102 | 0 | 1.823944 | 1 | 60 | 150 | no_ion
0 | 125.558 | 0.0582863 | -0.0049945 | 0 | 1.823944 | 1 | 60 | 150 | no_ion
0 | 100.4464 | 0.0590049 | -0.0049567 | 0 | 1.823944 | 1 | 60 | 150 | no_ion
0 | 79.00281 | 0.0597395 | -0.0049143 | 0 | 1.823944 | 1 | 60 | 150 | no_ion
0 | 63.3446 | 0.0604487 | -0.0048649 | 0 | 1.823944 | 1 | 60 | 150 | no_ion
0 | 50.22321 | 0.0611775 | -0.0047926 | 0 | 1.823944 | 1 | 60 | 150 | no_ion
0 | 38.42213 | 0.0619731 | -0.0046852 | 0 | 1.823944 | 1 | 60 | 150 | no_ion
0 | 31.25 | 0.0626123 | -0.0045707 | 0 | 1.823944 | 1 | 60 | 150 | no_ion
0 | 24.93351 | 0.0632558 | -0.004448 | 0 | 1.823944 | 1 | 60 | 150 | no_ion
0 | 19.86229 | 0.0639854 | -0.0043426 | 0 | 1.823944 | 1 | 60 | 150 | no_ion
0 | 15.625 | 0.0644991 | -0.0042424 | 0 | 1.823944 | 1 | 60 | 150 | no_ion
0 | 12.40079 | 0.0650262 | -0.0041845 | 0 | 1.823944 | 1 | 60 | 150 | no_ion
0 | 9.93114 | 0.0655113 | -0.0041829 | 0 | 1.823944 | 1 | 60 | 150 | no_ion
0 | 7.944915 | 0.0660208 | -0.0042349 | 0 | 1.823944 | 1 | 60 | 150 | no_ion
0 | 6.317385 | 0.0665711 | -0.0042879 | 0 | 1.823944 | 1 | 60 | 150 | no_ion
0 | 5.008013 | 0.0670658 | -0.0043954 | 0 | 1.823944 | 1 | 60 | 150 | no_ion
0 | 3.945707 | 0.0676889 | -0.0045904 | 0 | 1.823944 | 1 | 60 | 150 | no_ion
0 | 3.158693 | 0.0682803 | -0.0047169 | 0 | 1.823944 | 1 | 60 | 150 | no_ion
0 | 2.504006 | 0.0689248 | -0.004887 | 0 | 1.823944 | 1 | 60 | 150 | no_ion
0 | 1.998082 | 0.0695856 | -0.0050093 | 0 | 1.823944 | 1 | 60 | 150 | no_ion
0 | 1.584686 | 0.070274 | -0.0051574 | 0 | 1.823944 | 1 | 60 | 150 | no_ion
0 | 1.266892 | 0.0709659 | -0.0053063 | 0 | 1.823944 | 1 | 60 | 150 | no_ion
0 | 0.999041 | 0.0718662 | -0.0054375 | 0 | 1.823944 | 1 | 60 | 150 | no_ion
0 | 0.7923428 | 0.0724455 | -0.0054462 | 0 | 1.823944 | 1 | 60 | 150 | no_ion
0 | 0.6334459 | 0.0733315 | -0.0055429 | 0 | 1.823944 | 1 | 60 | 150 | no_ion
0 | 0.5040323 | 0.0740428 | -0.0054999 | 0 | 1.823944 | 1 | 60 | 150 | no_ion
0 | 0.400641 | 0.0748878 | -0.0054483 | 0 | 1.823944 | 1 | 60 | 150 | no_ion
0 | 0.316723 | 0.0756273 | -0.0053513 | 0 | 1.823944 | 1 | 60 | 150 | no_ion
0 | 0.2520161 | 0.0764484 | -0.0049713 | 0 | 1.823944 | 1 | 60 | 150 | no_ion
0 | 0.2003205 | 0.077033 | -0.0047291 | 0 | 1.823944 | 1 | 60 | 150 | no_ion
0 | 0.1588983 | 0.0776745 | -0.0044596 | 0 | 1.823944 | 1 | 60 | 150 | no_ion
0 | 0.1260081 | 0.0782361 | -0.0039546 | 0 | 1.823944 | 1 | 60 | 150 | no_ion
0 | 0.1001603 | 0.0787384 | -0.0034059 | 0 | 1.823944 | 1 | 60 | 150 | no_ion
0 | 0.0794492 | 0.0786343 | -0.0030397 | 0 | 1.823944 | 1 | 60 | 150 | no_ion
0 | 0.0631739 | 0.0788202 | -0.0023567 | 0 | 1.823944 | 1 | 60 | 150 | no_ion
0 | 0.0501337 | 0.078871 | -0.0019837 | 0 | 1.823944 | 1 | 60 | 150 | no_ion
0 | 0.0398258 | 0.0790139 | -0.0015423 | 0 | 1.823944 | 1 | 60 | 150 | no_ion
0 | 0.0316296 | 0.0786008 | -0.0012439 | 0 | 1.823944 | 1 | 60 | 150 | no_ion
0 | 0.0251206 | 0.0783269 | -0.0008319 | 0 | 1.823944 | 1 | 60 | 150 | no_ion
0 | 0.0199553 | 0.0782638 | -0.0008057 | 0 | 1.823944 | 1 | 60 | 150 | no_ion
0 | 0.0158522 | 0.0777079 | -0.0005275 | 0 | 1.823944 | 1 | 60 | 150 | no_ion
0 | 0.0125907 | 0.0775493 | -0.0004012 | 0 | 1.823944 | 1 | 60 | 150 | no_ion
0 | 0.0100011 | 0.0770118 | -0.0003379 | 0 | 1.823944 | 1 | 60 | 150 | no_ion
2 | 20015.62 | 0.0453519 | 0.0016312 | 0 | 1.837396 | 1 | 60 | 150 | no_ion
2 | 15890.62 | 0.0455765 | 0.000819 | 0 | 1.837396 | 1 | 60 | 150 | no_ion
2 | 12609.38 | 0.0457914 | 0.0001251 | 0 | 1.837396 | 1 | 60 | 150 | no_ion
2 | 10078.13 | 0.0461214 | -0.0004477 | 0 | 1.837396 | 1 | 60 | 150 | no_ion
2 | 8015.625 | 0.0463978 | -0.0009418 | 0 | 1.837396 | 1 | 60 | 150 | no_ion
2 | 6328.125 | 0.0466843 | -0.0014015 | 0 | 1.837396 | 1 | 60 | 150 | no_ion
2 | 5015.625 | 0.0470137 | -0.0018215 | 0 | 1.837396 | 1 | 60 | 150 | no_ion
2 | 3984.375 | 0.0473284 | -0.0022324 | 0 | 1.837396 | 1 | 60 | 150 | no_ion
2 | 3170.956 | 0.0476579 | -0.002609 | 0 | 1.837396 | 1 | 60 | 150 | no_ion
2 | 2527.573 | 0.04814 | -0.0029742 | 0 | 1.837396 | 1 | 60 | 150 | no_ion
2 | 1976.103 | 0.0487157 | -0.0033823 | 0 | 1.837396 | 1 | 60 | 150 | no_ion
2 | 1577.524 | 0.0492681 | -0.0037347 | 0 | 1.837396 | 1 | 60 | 150 | no_ion
2 | 1265.625 | 0.0498903 | -0.0040498 | 0 | 1.837396 | 1 | 60 | 150 | no_ion
2 | 998.264 | 0.050549 | -0.0043785 | 0 | 1.837396 | 1 | 60 | 150 | no_ion
2 | 796.875 | 0.0512585 | -0.0046388 | 0 | 1.837396 | 1 | 60 | 150 | no_ion
2 | 627.7902 | 0.0520433 | -0.0048675 | 0 | 1.837396 | 1 | 60 | 150 | no_ion
2 | 505.5147 | 0.0528225 | -0.0050376 | 0 | 1.837396 | 1 | 60 | 150 | no_ion
2 | 397.9953 | 0.0536904 | -0.0051793 | 0 | 1.837396 | 1 | 60 | 150 | no_ion
2 | 315.5048 | 0.0545962 | -0.0052697 | 0 | 1.837396 | 1 | 60 | 150 | no_ion
2 | 252.4038 | 0.0553992 | -0.0053043 | 0 | 1.837396 | 1 | 60 | 150 | no_ion
2 | 198.6229 | 0.0563292 | -0.0052945 | 0 | 1.837396 | 1 | 60 | 150 | no_ion
2 | 158.3615 | 0.057142 | -0.0052526 | 0 | 1.837396 | 1 | 60 | 150 | no_ion
2 | 125.558 | 0.0579611 | -0.0051808 | 0 | 1.837396 | 1 | 60 | 150 | no_ion
2 | 100.4464 | 0.0587166 | -0.0050987 | 0 | 1.837396 | 1 | 60 | 150 | no_ion
2 | 79.00281 | 0.0595125 | -0.0049803 | 0 | 1.837396 | 1 | 60 | 150 | no_ion
2 | 63.3446 | 0.0602722 | -0.0048607 | 0 | 1.837396 | 1 | 60 | 150 | no_ion
2 | 50.22321 | 0.0609847 | -0.0047161 | 0 | 1.837396 | 1 | 60 | 150 | no_ion
2 | 38.42213 | 0.0618003 | -0.0045186 | 0 | 1.837396 | 1 | 60 | 150 | no_ion
2 | 31.25 | 0.0623649 | -0.0043538 | 0 | 1.837396 | 1 | 60 | 150 | no_ion
2 | 24.93351 | 0.0628879 | -0.0041823 | 0 | 1.837396 | 1 | 60 | 150 | no_ion
2 | 19.86229 | 0.0635408 | -0.0040059 | 0 | 1.837396 | 1 | 60 | 150 | no_ion
2 | 15.625 | 0.0641127 | -0.0038676 | 0 | 1.837396 | 1 | 60 | 150 | no_ion
2 | 12.40079 | 0.064619 | -0.0037653 | 0 | 1.837396 | 1 | 60 | 150 | no_ion
2 | 9.93114 | 0.0650486 | -0.0037181 | 0 | 1.837396 | 1 | 60 | 150 | no_ion
2 | 7.944915 | 0.0654865 | -0.0037249 | 0 | 1.837396 | 1 | 60 | 150 | no_ion
2 | 6.317385 | 0.0658322 | -0.0037473 | 0 | 1.837396 | 1 | 60 | 150 | no_ion
2 | 5.008013 | 0.0663437 | -0.003824 | 0 | 1.837396 | 1 | 60 | 150 | no_ion
2 | 3.945707 | 0.0668022 | -0.0039155 | 0 | 1.837396 | 1 | 60 | 150 | no_ion
2 | 3.158693 | 0.0672963 | -0.0040343 | 0 | 1.837396 | 1 | 60 | 150 | no_ion
2 | 2.504006 | 0.0677959 | -0.00415 | 0 | 1.837396 | 1 | 60 | 150 | no_ion
2 | 1.998082 | 0.0684095 | -0.0041687 | 0 | 1.837396 | 1 | 60 | 150 | no_ion
2 | 1.584686 | 0.0689045 | -0.0043692 | 0 | 1.837396 | 1 | 60 | 150 | no_ion
2 | 1.266892 | 0.0696657 | -0.0044598 | 0 | 1.837396 | 1 | 60 | 150 | no_ion
2 | 0.999041 | 0.070359 | -0.0044136 | 0 | 1.837396 | 1 | 60 | 150 | no_ion
2 | 0.7923428 | 0.07074 | -0.0046286 | 0 | 1.837396 | 1 | 60 | 150 | no_ion
2 | 0.6334459 | 0.0715818 | -0.0045456 | 0 | 1.837396 | 1 | 60 | 150 | no_ion
2 | 0.5040323 | 0.0723227 | -0.0044817 | 0 | 1.837396 | 1 | 60 | 150 | no_ion
2 | 0.400641 | 0.0728389 | -0.0046942 | 0 | 1.837396 | 1 | 60 | 150 | no_ion
2 | 0.316723 | 0.0737406 | -0.0042521 | 0 | 1.837396 | 1 | 60 | 150 | no_ion
2 | 0.2520161 | 0.0744471 | -0.0039949 | 0 | 1.837396 | 1 | 60 | 150 | no_ion
2 | 0.2003205 | 0.0741226 | -0.0036956 | 0 | 1.837396 | 1 | 60 | 150 | no_ion
2 | 0.1588983 | 0.0752632 | -0.0037125 | 0 | 1.837396 | 1 | 60 | 150 | no_ion
2 | 0.1260081 | 0.0751826 | -0.0032583 | 0 | 1.837396 | 1 | 60 | 150 | no_ion
2 | 0.1001603 | 0.0757444 | -0.0024516 | 0 | 1.837396 | 1 | 60 | 150 | no_ion
2 | 0.0794492 | 0.0761965 | -0.0029243 | 0 | 1.837396 | 1 | 60 | 150 | no_ion
2 | 0.0631739 | 0.0763742 | -0.0021663 | 0 | 1.837396 | 1 | 60 | 150 | no_ion
2 | 0.0501337 | 0.0759116 | -0.001625 | 0 | 1.837396 | 1 | 60 | 150 | no_ion
2 | 0.0398258 | 0.0758657 | -0.0015104 | 0 | 1.837396 | 1 | 60 | 150 | no_ion
2 | 0.0316296 | 0.0762319 | -0.0009517 | 0 | 1.837396 | 1 | 60 | 150 | no_ion
2 | 0.0251206 | 0.0755618 | -0.0007875 | 0 | 1.837396 | 1 | 60 | 150 | no_ion
2 | 0.0199553 | 0.0757882 | -0.0006805 | 0 | 1.837396 | 1 | 60 | 150 | no_ion
2 | 0.0158522 | 0.075426 | -0.0005732 | 0 | 1.837396 | 1 | 60 | 150 | no_ion
2 | 0.0125907 | 0.0749757 | -0.0001669 | 0 | 1.837396 | 1 | 60 | 150 | no_ion
2 | 0.0100011 | 0.0752397 | -0.000225 | 0 | 1.837396 | 1 | 60 | 150 | no_ion
4 | 20015.62 | 0.0452257 | 0.0015792 | 0 | 1.840666 | 1 | 60 | 150 | no_ion
4 | 15890.62 | 0.0454367 | 0.0007809 | 0 | 1.840666 | 1 | 60 | 150 | no_ion
4 | 12609.38 | 0.0457079 | 9.09824e-05 | 0 | 1.840666 | 1 | 60 | 150 | no_ion
4 | 10078.13 | 0.0459487 | -0.000469 | 0 | 1.840666 | 1 | 60 | 150 | no_ion
4 | 8015.625 | 0.046208 | -0.0009467 | 0 | 1.840666 | 1 | 60 | 150 | no_ion
4 | 6328.125 | 0.0465222 | -0.0014105 | 0 | 1.840666 | 1 | 60 | 150 | no_ion
4 | 5015.625 | 0.0468351 | -0.001824 | 0 | 1.840666 | 1 | 60 | 150 | no_ion
4 | 3984.375 | 0.0471664 | -0.0022121 | 0 | 1.840666 | 1 | 60 | 150 | no_ion
4 | 3170.956 | 0.0475587 | -0.0025784 | 0 | 1.840666 | 1 | 60 | 150 | no_ion
4 | 2527.573 | 0.0479937 | -0.0029371 | 0 | 1.840666 | 1 | 60 | 150 | no_ion
4 | 1976.103 | 0.0484776 | -0.0033251 | 0 | 1.840666 | 1 | 60 | 150 | no_ion
4 | 1577.524 | 0.0490862 | -0.0036787 | 0 | 1.840666 | 1 | 60 | 150 | no_ion
4 | 1265.625 | 0.0496537 | -0.0039937 | 0 | 1.840666 | 1 | 60 | 150 | no_ion
4 | 998.264 | 0.0503219 | -0.004302 | 0 | 1.840666 | 1 | 60 | 150 | no_ion
4 | 796.875 | 0.0510757 | -0.0045585 | 0 | 1.840666 | 1 | 60 | 150 | no_ion
4 | 627.7902 | 0.0518538 | -0.0048102 | 0 | 1.840666 | 1 | 60 | 150 | no_ion
4 | 505.5147 | 0.052528 | -0.0049703 | 0 | 1.840666 | 1 | 60 | 150 | no_ion
4 | 397.9953 | 0.053472 | -0.005125 | 0 | 1.840666 | 1 | 60 | 150 | no_ion
4 | 315.5048 | 0.0543337 | -0.0052212 | 0 | 1.840666 | 1 | 60 | 150 | no_ion
4 | 252.4038 | 0.0551454 | -0.0052594 | 0 | 1.840666 | 1 | 60 | 150 | no_ion
4 | 198.6229 | 0.0560537 | -0.0052579 | 0 | 1.840666 | 1 | 60 | 150 | no_ion
4 | 158.3615 | 0.0568855 | -0.0052084 | 0 | 1.840666 | 1 | 60 | 150 | no_ion
4 | 125.558 | 0.0577015 | -0.0051302 | 0 | 1.840666 | 1 | 60 | 150 | no_ion
4 | 100.4464 | 0.0584505 | -0.0050337 | 0 | 1.840666 | 1 | 60 | 150 | no_ion
4 | 79.00281 | 0.0591866 | -0.0048935 | 0 | 1.840666 | 1 | 60 | 150 | no_ion
4 | 63.3446 | 0.059938 | -0.0047668 | 0 | 1.840666 | 1 | 60 | 150 | no_ion
4 | 50.22321 | 0.0606843 | -0.0046258 | 0 | 1.840666 | 1 | 60 | 150 | no_ion
4 | 38.42213 | 0.0614113 | -0.0043721 | 0 | 1.840666 | 1 | 60 | 150 | no_ion
4 | 31.25 | 0.0620485 | -0.0042243 | 0 | 1.840666 | 1 | 60 | 150 | no_ion
4 | 24.93351 | 0.0625864 | -0.0040294 | 0 | 1.840666 | 1 | 60 | 150 | no_ion
4 | 19.86229 | 0.0631598 | -0.0038302 | 0 | 1.840666 | 1 | 60 | 150 | no_ion
4 | 15.625 | 0.0636912 | -0.0036974 | 0 | 1.840666 | 1 | 60 | 150 | no_ion
4 | 12.40079 | 0.0641567 | -0.0035621 | 0 | 1.840666 | 1 | 60 | 150 | no_ion
4 | 9.93114 | 0.0644993 | -0.0034857 | 0 | 1.840666 | 1 | 60 | 150 | no_ion
4 | 7.944915 | 0.0649803 | -0.003482 | 0 | 1.840666 | 1 | 60 | 150 | no_ion
4 | 6.317385 | 0.0653702 | -0.0034889 | 0 | 1.840666 | 1 | 60 | 150 | no_ion
4 | 5.008013 | 0.0657669 | -0.0035334 | 0 | 1.840666 | 1 | 60 | 150 | no_ion
4 | 3.945707 | 0.0662546 | -0.0035917 | 0 | 1.840666 | 1 | 60 | 150 | no_ion
4 | 3.158693 | 0.0666343 | -0.003682 | 0 | 1.840666 | 1 | 60 | 150 | no_ion
4 | 2.504006 | 0.0670915 | -0.0037956 | 0 | 1.840666 | 1 | 60 | 150 | no_ion
4 | 1.998082 | 0.0677046 | -0.0039346 | 0 | 1.840666 | 1 | 60 | 150 | no_ion
4 | 1.584686 | 0.0681772 | -0.003966 | 0 | 1.840666 | 1 | 60 | 150 | no_ion
4 | 1.266892 | 0.0688006 | -0.0040465 | 0 | 1.840666 | 1 | 60 | 150 | no_ion
4 | 0.999041 | 0.069423 | -0.0041505 | 0 | 1.840666 | 1 | 60 | 150 | no_ion
4 | 0.7923428 | 0.0699292 | -0.0041635 | 0 | 1.840666 | 1 | 60 | 150 | no_ion
4 | 0.6334459 | 0.0703357 | -0.0041027 | 0 | 1.840666 | 1 | 60 | 150 | no_ion
4 | 0.5040323 | 0.0711188 | -0.0040714 | 0 | 1.840666 | 1 | 60 | 150 | no_ion
4 | 0.400641 | 0.0720123 | -0.00406 | 0 | 1.840666 | 1 | 60 | 150 | no_ion
4 | 0.316723 | 0.0719834 | -0.0040392 | 0 | 1.840666 | 1 | 60 | 150 | no_ion
4 | 0.2520161 | 0.0734131 | -0.0037183 | 0 | 1.840666 | 1 | 60 | 150 | no_ion
4 | 0.2003205 | 0.0736255 | -0.0036131 | 0 | 1.840666 | 1 | 60 | 150 | no_ion
4 | 0.1588983 | 0.0743966 | -0.0034606 | 0 | 1.840666 | 1 | 60 | 150 | no_ion
4 | 0.1260081 | 0.0743213 | -0.0023926 | 0 | 1.840666 | 1 | 60 | 150 | no_ion
4 | 0.1001603 | 0.0747171 | -0.0020985 | 0 | 1.840666 | 1 | 60 | 150 | no_ion
4 | 0.0794492 | 0.0745915 | -0.0017139 | 0 | 1.840666 | 1 | 60 | 150 | no_ion
4 | 0.0631739 | 0.0750728 | -0.0014306 | 0 | 1.840666 | 1 | 60 | 150 | no_ion
4 | 0.0501337 | 0.0750235 | -0.0015355 | 0 | 1.840666 | 1 | 60 | 150 | no_ion
4 | 0.0398258 | 0.0750142 | -0.0011962 | 0 | 1.840666 | 1 | 60 | 150 | no_ion
4 | 0.0316296 | 0.074513 | -0.0006778 | 0 | 1.840666 | 1 | 60 | 150 | no_ion
4 | 0.0251206 | 0.0746587 | -0.0009579 | 0 | 1.840666 | 1 | 60 | 150 | no_ion
4 | 0.0199553 | 0.0745903 | -0.0003744 | 0 | 1.840666 | 1 | 60 | 150 | no_ion
4 | 0.0158522 | 0.0742744 | -0.0008054 | 0 | 1.840666 | 1 | 60 | 150 | no_ion
4 | 0.0125907 | 0.0744582 | -0.0005326 | 0 | 1.840666 | 1 | 60 | 150 | no_ion
4 | 0.0100011 | 0.0739226 | -0.0001856 | 0 | 1.840666 | 1 | 60 | 150 | no_ion
6 | 20015.62 | 0.0452007 | 0.0015857 | 0 | 1.842225 | 1 | 60 | 150 | no_ion
6 | 15890.62 | 0.0454465 | 0.0007825 | 0 | 1.842225 | 1 | 60 | 150 | no_ion
6 | 12609.38 | 0.0457211 | 9.96e-05 | 0 | 1.842225 | 1 | 60 | 150 | no_ion
6 | 10078.13 | 0.0459623 | -0.0004449 | 0 | 1.842225 | 1 | 60 | 150 | no_ion
6 | 8015.625 | 0.0462414 | -0.000949 | 0 | 1.842225 | 1 | 60 | 150 | no_ion
6 | 6328.125 | 0.0464799 | -0.0014005 | 0 | 1.842225 | 1 | 60 | 150 | no_ion
6 | 5015.625 | 0.0467974 | -0.0017917 | 0 | 1.842225 | 1 | 60 | 150 | no_ion
6 | 3984.375 | 0.0471853 | -0.0021782 | 0 | 1.842225 | 1 | 60 | 150 | no_ion
6 | 3170.956 | 0.0476243 | -0.0025572 | 0 | 1.842225 | 1 | 60 | 150 | no_ion
6 | 2527.573 | 0.048009 | -0.0029113 | 0 | 1.842225 | 1 | 60 | 150 | no_ion
6 | 1976.103 | 0.0485224 | -0.0032855 | 0 | 1.842225 | 1 | 60 | 150 | no_ion
6 | 1577.524 | 0.0490794 | -0.0036225 | 0 | 1.842225 | 1 | 60 | 150 | no_ion
6 | 1265.625 | 0.0496275 | -0.0039342 | 0 | 1.842225 | 1 | 60 | 150 | no_ion
6 | 998.264 | 0.0503145 | -0.0042353 | 0 | 1.842225 | 1 | 60 | 150 | no_ion
6 | 796.875 | 0.0510117 | -0.0045096 | 0 | 1.842225 | 1 | 60 | 150 | no_ion
6 | 627.7902 | 0.0517805 | -0.0047617 | 0 | 1.842225 | 1 | 60 | 150 | no_ion
6 | 505.5147 | 0.0525193 | -0.0049289 | 0 | 1.842225 | 1 | 60 | 150 | no_ion
6 | 397.9953 | 0.0533591 | -0.0050872 | 0 | 1.842225 | 1 | 60 | 150 | no_ion
6 | 315.5048 | 0.0542163 | -0.0051881 | 0 | 1.842225 | 1 | 60 | 150 | no_ion
6 | 252.4038 | 0.055035 | -0.0052346 | 0 | 1.842225 | 1 | 60 | 150 | no_ion
6 | 198.6229 | 0.0559329 | -0.005234 | 0 | 1.842225 | 1 | 60 | 150 | no_ion
6 | 158.3615 | 0.0567621 | -0.0051885 | 0 | 1.842225 | 1 | 60 | 150 | no_ion
6 | 125.558 | 0.0575664 | -0.0050999 | 0 | 1.842225 | 1 | 60 | 150 | no_ion
6 | 100.4464 | 0.0583482 | -0.0049975 | 0 | 1.842225 | 1 | 60 | 150 | no_ion
6 | 79.00281 | 0.0590978 | -0.0048629 | 0 | 1.842225 | 1 | 60 | 150 | no_ion
6 | 63.3446 | 0.0597973 | -0.0047154 | 0 | 1.842225 | 1 | 60 | 150 | no_ion
6 | 50.22321 | 0.0605556 | -0.0045589 | 0 | 1.842225 | 1 | 60 | 150 | no_ion
6 | 38.42213 | 0.0613555 | -0.0043166 | 0 | 1.842225 | 1 | 60 | 150 | no_ion
6 | 31.25 | 0.0618756 | -0.0041475 | 0 | 1.842225 | 1 | 60 | 150 | no_ion
6 | 24.93351 | 0.062394 | -0.0039361 | 0 | 1.842225 | 1 | 60 | 150 | no_ion
6 | 19.86229 | 0.062939 | -0.0037479 | 0 | 1.842225 | 1 | 60 | 150 | no_ion
6 | 15.625 | 0.0635094 | -0.0035586 | 0 | 1.842225 | 1 | 60 | 150 | no_ion
6 | 12.40079 | 0.0638412 | -0.0034464 | 0 | 1.842225 | 1 | 60 | 150 | no_ion
6 | 9.93114 | 0.0642728 | -0.0033653 | 0 | 1.842225 | 1 | 60 | 150 | no_ion
6 | 7.944915 | 0.0647122 | -0.0033148 | 0 | 1.842225 | 1 | 60 | 150 | no_ion
6 | 6.317385 | 0.06507 | -0.00332 | 0 | 1.842225 | 1 | 60 | 150 | no_ion
6 | 5.008013 | 0.0654554 | -0.0033657 | 0 | 1.842225 | 1 | 60 | 150 | no_ion
6 | 3.945707 | 0.0659429 | -0.0033897 | 0 | 1.842225 | 1 | 60 | 150 | no_ion
6 | 3.158693 | 0.0662464 | -0.003496 | 0 | 1.842225 | 1 | 60 | 150 | no_ion
6 | 2.504006 | 0.0667981 | -0.0035804 | 0 | 1.842225 | 1 | 60 | 150 | no_ion
6 | 1.998082 | 0.0672095 | -0.0036913 | 0 | 1.842225 | 1 | 60 | 150 | no_ion
6 | 1.584686 | 0.0678246 | -0.0037364 | 0 | 1.842225 | 1 | 60 | 150 | no_ion
6 | 1.266892 | 0.0682673 | -0.0037884 | 0 | 1.842225 | 1 | 60 | 150 | no_ion
6 | 0.999041 | 0.068918 | -0.0038531 | 0 | 1.842225 | 1 | 60 | 150 | no_ion
6 | 0.7923428 | 0.0694959 | -0.0039033 | 0 | 1.842225 | 1 | 60 | 150 | no_ion
6 | 0.6334459 | 0.0698671 | -0.0038316 | 0 | 1.842225 | 1 | 60 | 150 | no_ion
6 | 0.5040323 | 0.0704651 | -0.0038722 | 0 | 1.842225 | 1 | 60 | 150 | no_ion
6 | 0.400641 | 0.0708216 | -0.0037285 | 0 | 1.842225 | 1 | 60 | 150 | no_ion
6 | 0.316723 | 0.0719392 | -0.0036953 | 0 | 1.842225 | 1 | 60 | 150 | no_ion
6 | 0.2520161 | 0.0720592 | -0.0033113 | 0 | 1.842225 | 1 | 60 | 150 | no_ion
6 | 0.2003205 | 0.0730413 | -0.0031484 | 0 | 1.842225 | 1 | 60 | 150 | no_ion
6 | 0.1588983 | 0.0730664 | -0.0032387 | 0 | 1.842225 | 1 | 60 | 150 | no_ion
6 | 0.1260081 | 0.0730076 | -0.0024862 | 0 | 1.842225 | 1 | 60 | 150 | no_ion
6 | 0.1001603 | 0.0734105 | -0.0026741 | 0 | 1.842225 | 1 | 60 | 150 | no_ion
6 | 0.0794492 | 0.0739256 | -0.0023387 | 0 | 1.842225 | 1 | 60 | 150 | no_ion
6 | 0.0631739 | 0.0742821 | -0.0013663 | 0 | 1.842225 | 1 | 60 | 150 | no_ion
6 | 0.0501337 | 0.0741184 | -0.0011926 | 0 | 1.842225 | 1 | 60 | 150 | no_ion
6 | 0.0398258 | 0.0737792 | -0.0013299 | 0 | 1.842225 | 1 | 60 | 150 | no_ion
6 | 0.0316296 | 0.0740913 | -0.0006721 | 0 | 1.842225 | 1 | 60 | 150 | no_ion
6 | 0.0251206 | 0.0740716 | -0.0007458 | 0 | 1.842225 | 1 | 60 | 150 | no_ion
6 | 0.0199553 | 0.0741608 | -0.0006704 | 0 | 1.842225 | 1 | 60 | 150 | no_ion
6 | 0.0158522 | 0.0734934 | -0.0003181 | 0 | 1.842225 | 1 | 60 | 150 | no_ion
6 | 0.0125907 | 0.0734981 | -0.0005768 | 0 | 1.842225 | 1 | 60 | 150 | no_ion
6 | 0.0100011 | 0.0732476 | -0.0003649 | 0 | 1.842225 | 1 | 60 | 150 | no_ion