## Sheet1
Time(h) | Freq | Zreal | Zimag | ppm | mean_voltage | current | temperature | flow | Label
0 | 20015.62 | 0.0450229 | 0.0016339 | 0 | 1.842871 | 1 | 60 | 150 | no_ion
0 | 15890.62 | 0.0452891 | 0.000837 | 0 | 1.842871 | 1 | 60 | 150 | no_ion
0 | 12609.38 | 0.0455228 | 0.0001748 | 0 | 1.842871 | 1 | 60 | 150 | no_ion
0 | 10078.13 | 0.0457784 | -0.0003837 | 0 | 1.842871 | 1 | 60 | 150 | no_ion
0 | 8015.625 | 0.0460853 | -0.0008789 | 0 | 1.842871 | 1 | 60 | 150 | no_ion
0 | 6328.125 | 0.0463275 | -0.0013121 | 0 | 1.842871 | 1 | 60 | 150 | no_ion
0 | 5015.625 | 0.0466134 | -0.0017223 | 0 | 1.842871 | 1 | 60 | 150 | no_ion
0 | 3984.375 | 0.0470229 | -0.0021167 | 0 | 1.842871 | 1 | 60 | 150 | no_ion
0 | 3170.956 | 0.0473674 | -0.0024687 | 0 | 1.842871 | 1 | 60 | 150 | no_ion
0 | 2527.573 | 0.0477835 | -0.0028297 | 0 | 1.842871 | 1 | 60 | 150 | no_ion
0 | 1976.103 | 0.048312 | -0.0032035 | 0 | 1.842871 | 1 | 60 | 150 | no_ion
0 | 1577.524 | 0.0488108 | -0.003525 | 0 | 1.842871 | 1 | 60 | 150 | no_ion
0 | 1265.625 | 0.0493821 | -0.003833 | 0 | 1.842871 | 1 | 60 | 150 | no_ion
0 | 998.264 | 0.0499968 | -0.0041378 | 0 | 1.842871 | 1 | 60 | 150 | no_ion
0 | 796.875 | 0.0506278 | -0.0044118 | 0 | 1.842871 | 1 | 60 | 150 | no_ion
0 | 627.7902 | 0.0513844 | -0.0046499 | 0 | 1.842871 | 1 | 60 | 150 | no_ion
0 | 505.5147 | 0.0521736 | -0.0048413 | 0 | 1.842871 | 1 | 60 | 150 | no_ion
0 | 397.9953 | 0.0529947 | -0.0050112 | 0 | 1.842871 | 1 | 60 | 150 | no_ion
0 | 315.5048 | 0.0538647 | -0.0051289 | 0 | 1.842871 | 1 | 60 | 150 | no_ion
0 | 252.4038 | 0.0546963 | -0.0051799 | 0 | 1.842871 | 1 | 60 | 150 | no_ion
0 | 198.6229 | 0.0555756 | -0.0051841 | 0 | 1.842871 | 1 | 60 | 150 | no_ion
0 | 158.3615 | 0.0563727 | -0.005138 | 0 | 1.842871 | 1 | 60 | 150 | no_ion
0 | 125.558 | 0.0572105 | -0.0050581 | 0 | 1.842871 | 1 | 60 | 150 | no_ion
0 | 100.4464 | 0.0580068 | -0.0049472 | 0 | 1.842871 | 1 | 60 | 150 | no_ion
0 | 79.00281 | 0.0587754 | -0.0048105 | 0 | 1.842871 | 1 | 60 | 150 | no_ion
0 | 63.3446 | 0.05945 | -0.0046467 | 0 | 1.842871 | 1 | 60 | 150 | no_ion
0 | 50.22321 | 0.0601456 | -0.0044744 | 0 | 1.842871 | 1 | 60 | 150 | no_ion
0 | 38.42213 | 0.0608564 | -0.0042473 | 0 | 1.842871 | 1 | 60 | 150 | no_ion
0 | 31.25 | 0.0614384 | -0.0040523 | 0 | 1.842871 | 1 | 60 | 150 | no_ion
0 | 24.93351 | 0.0620011 | -0.0038235 | 0 | 1.842871 | 1 | 60 | 150 | no_ion
0 | 19.86229 | 0.0626056 | -0.0036159 | 0 | 1.842871 | 1 | 60 | 150 | no_ion
0 | 15.625 | 0.0630835 | -0.0034273 | 0 | 1.842871 | 1 | 60 | 150 | no_ion
0 | 12.40079 | 0.0635047 | -0.0032733 | 0 | 1.842871 | 1 | 60 | 150 | no_ion
0 | 9.93114 | 0.0638229 | -0.003172 | 0 | 1.842871 | 1 | 60 | 150 | no_ion
0 | 7.944915 | 0.0641949 | -0.0031226 | 0 | 1.842871 | 1 | 60 | 150 | no_ion
0 | 6.317385 | 0.0645655 | -0.0031057 | 0 | 1.842871 | 1 | 60 | 150 | no_ion
0 | 5.008013 | 0.0648887 | -0.0031087 | 0 | 1.842871 | 1 | 60 | 150 | no_ion
0 | 3.945707 | 0.0652565 | -0.0031346 | 0 | 1.842871 | 1 | 60 | 150 | no_ion
0 | 3.158693 | 0.0658021 | -0.0031914 | 0 | 1.842871 | 1 | 60 | 150 | no_ion
0 | 2.504006 | 0.0661057 | -0.0032689 | 0 | 1.842871 | 1 | 60 | 150 | no_ion
0 | 1.998082 | 0.0666498 | -0.0033153 | 0 | 1.842871 | 1 | 60 | 150 | no_ion
0 | 1.584686 | 0.067276 | -0.0033518 | 0 | 1.842871 | 1 | 60 | 150 | no_ion
0 | 1.266892 | 0.0676988 | -0.0034069 | 0 | 1.842871 | 1 | 60 | 150 | no_ion
0 | 0.999041 | 0.068041 | -0.0036007 | 0 | 1.842871 | 1 | 60 | 150 | no_ion
0 | 0.7923428 | 0.0684322 | -0.0035146 | 0 | 1.842871 | 1 | 60 | 150 | no_ion
0 | 0.6334459 | 0.0691392 | -0.0035712 | 0 | 1.842871 | 1 | 60 | 150 | no_ion
0 | 0.5040323 | 0.0697915 | -0.0034294 | 0 | 1.842871 | 1 | 60 | 150 | no_ion
0 | 0.400641 | 0.0700055 | -0.0033157 | 0 | 1.842871 | 1 | 60 | 150 | no_ion
0 | 0.316723 | 0.0708188 | -0.003168 | 0 | 1.842871 | 1 | 60 | 150 | no_ion
0 | 0.2520161 | 0.0712462 | -0.0032149 | 0 | 1.842871 | 1 | 60 | 150 | no_ion
0 | 0.2003205 | 0.0716831 | -0.0029855 | 0 | 1.842871 | 1 | 60 | 150 | no_ion
0 | 0.1588983 | 0.0721736 | -0.0028196 | 0 | 1.842871 | 1 | 60 | 150 | no_ion
0 | 0.1260081 | 0.0721148 | -0.0026282 | 0 | 1.842871 | 1 | 60 | 150 | no_ion
0 | 0.1001603 | 0.0724047 | -0.0020665 | 0 | 1.842871 | 1 | 60 | 150 | no_ion
0 | 0.0794492 | 0.072667 | -0.0015609 | 0 | 1.842871 | 1 | 60 | 150 | no_ion
0 | 0.0631739 | 0.0723046 | -0.00138 | 0 | 1.842871 | 1 | 60 | 150 | no_ion
0 | 0.0501337 | 0.0729822 | -0.0013283 | 0 | 1.842871 | 1 | 60 | 150 | no_ion
0 | 0.0398258 | 0.0728389 | -0.0010253 | 0 | 1.842871 | 1 | 60 | 150 | no_ion
0 | 0.0316296 | 0.0724158 | -0.0007832 | 0 | 1.842871 | 1 | 60 | 150 | no_ion
0 | 0.0251206 | 0.0727354 | -0.000902 | 0 | 1.842871 | 1 | 60 | 150 | no_ion
0 | 0.0199553 | 0.0722367 | -0.0002854 | 0 | 1.842871 | 1 | 60 | 150 | no_ion
0 | 0.0158522 | 0.0721394 | -0.0005136 | 0 | 1.842871 | 1 | 60 | 150 | no_ion
0 | 0.0125907 | 0.0726348 | -0.00038 | 0 | 1.842871 | 1 | 60 | 150 | no_ion
0 | 0.0100011 | 0.0719771 | -0.0003111 | 0 | 1.842871 | 1 | 60 | 150 | no_ion
2 | 20015.62 | 0.0450781 | 0.0016668 | 0 | 1.84284 | 1 | 60 | 150 | no_ion
2 | 15890.62 | 0.0452995 | 0.000867 | 0 | 1.84284 | 1 | 60 | 150 | no_ion
2 | 12609.38 | 0.0455704 | 0.0002032 | 0 | 1.84284 | 1 | 60 | 150 | no_ion
2 | 10078.13 | 0.0457428 | -0.0003584 | 0 | 1.84284 | 1 | 60 | 150 | no_ion
2 | 8015.625 | 0.0459796 | -0.0008388 | 0 | 1.84284 | 1 | 60 | 150 | no_ion
2 | 6328.125 | 0.0462859 | -0.0012927 | 0 | 1.84284 | 1 | 60 | 150 | no_ion
2 | 5015.625 | 0.0466432 | -0.0017079 | 0 | 1.84284 | 1 | 60 | 150 | no_ion
2 | 3984.375 | 0.0469785 | -0.0020873 | 0 | 1.84284 | 1 | 60 | 150 | no_ion
2 | 3170.956 | 0.047269 | -0.0024461 | 0 | 1.84284 | 1 | 60 | 150 | no_ion
2 | 2527.573 | 0.0477358 | -0.0027838 | 0 | 1.84284 | 1 | 60 | 150 | no_ion
2 | 1976.103 | 0.0482621 | -0.0031789 | 0 | 1.84284 | 1 | 60 | 150 | no_ion
2 | 1577.524 | 0.0487729 | -0.0035072 | 0 | 1.84284 | 1 | 60 | 150 | no_ion
2 | 1265.625 | 0.0492854 | -0.0038129 | 0 | 1.84284 | 1 | 60 | 150 | no_ion
2 | 998.264 | 0.0499027 | -0.0041096 | 0 | 1.84284 | 1 | 60 | 150 | no_ion
2 | 796.875 | 0.0505816 | -0.0043824 | 0 | 1.84284 | 1 | 60 | 150 | no_ion
2 | 627.7902 | 0.0513629 | -0.0046339 | 0 | 1.84284 | 1 | 60 | 150 | no_ion
2 | 505.5147 | 0.0520446 | -0.0048188 | 0 | 1.84284 | 1 | 60 | 150 | no_ion
2 | 397.9953 | 0.0528746 | -0.0049895 | 0 | 1.84284 | 1 | 60 | 150 | no_ion
2 | 315.5048 | 0.0537181 | -0.0051052 | 0 | 1.84284 | 1 | 60 | 150 | no_ion
2 | 252.4038 | 0.0545311 | -0.0051628 | 0 | 1.84284 | 1 | 60 | 150 | no_ion
2 | 198.6229 | 0.0555089 | -0.0051732 | 0 | 1.84284 | 1 | 60 | 150 | no_ion
2 | 158.3615 | 0.0563783 | -0.0051308 | 0 | 1.84284 | 1 | 60 | 150 | no_ion
2 | 125.558 | 0.0572011 | -0.0050546 | 0 | 1.84284 | 1 | 60 | 150 | no_ion
2 | 100.4464 | 0.057936 | -0.0049342 | 0 | 1.84284 | 1 | 60 | 150 | no_ion
2 | 79.00281 | 0.0586988 | -0.0047998 | 0 | 1.84284 | 1 | 60 | 150 | no_ion
2 | 63.3446 | 0.0593768 | -0.004648 | 0 | 1.84284 | 1 | 60 | 150 | no_ion
2 | 50.22321 | 0.0600845 | -0.0044638 | 0 | 1.84284 | 1 | 60 | 150 | no_ion
2 | 38.42213 | 0.0608826 | -0.0042275 | 0 | 1.84284 | 1 | 60 | 150 | no_ion
2 | 31.25 | 0.0614049 | -0.004023 | 0 | 1.84284 | 1 | 60 | 150 | no_ion
2 | 24.93351 | 0.0619492 | -0.003819 | 0 | 1.84284 | 1 | 60 | 150 | no_ion
2 | 19.86229 | 0.0625482 | -0.0035896 | 0 | 1.84284 | 1 | 60 | 150 | no_ion
2 | 15.625 | 0.0630042 | -0.0033744 | 0 | 1.84284 | 1 | 60 | 150 | no_ion
2 | 12.40079 | 0.0634284 | -0.0032217 | 0 | 1.84284 | 1 | 60 | 150 | no_ion
2 | 9.93114 | 0.0636849 | -0.0031264 | 0 | 1.84284 | 1 | 60 | 150 | no_ion
2 | 7.944915 | 0.06404 | -0.0030462 | 0 | 1.84284 | 1 | 60 | 150 | no_ion
2 | 6.317385 | 0.0644381 | -0.0030217 | 0 | 1.84284 | 1 | 60 | 150 | no_ion
2 | 5.008013 | 0.0647882 | -0.0030195 | 0 | 1.84284 | 1 | 60 | 150 | no_ion
2 | 3.945707 | 0.0652309 | -0.0030354 | 0 | 1.84284 | 1 | 60 | 150 | no_ion
2 | 3.158693 | 0.0655298 | -0.003115 | 0 | 1.84284 | 1 | 60 | 150 | no_ion
2 | 2.504006 | 0.0660049 | -0.00322 | 0 | 1.84284 | 1 | 60 | 150 | no_ion
2 | 1.998082 | 0.0665688 | -0.0031363 | 0 | 1.84284 | 1 | 60 | 150 | no_ion
2 | 1.584686 | 0.0669643 | -0.0032633 | 0 | 1.84284 | 1 | 60 | 150 | no_ion
2 | 1.266892 | 0.0673165 | -0.0033706 | 0 | 1.84284 | 1 | 60 | 150 | no_ion
2 | 0.999041 | 0.0678056 | -0.0033663 | 0 | 1.84284 | 1 | 60 | 150 | no_ion
2 | 0.7923428 | 0.0684163 | -0.0034846 | 0 | 1.84284 | 1 | 60 | 150 | no_ion
2 | 0.6334459 | 0.0690002 | -0.0032547 | 0 | 1.84284 | 1 | 60 | 150 | no_ion
2 | 0.5040323 | 0.0691698 | -0.0032971 | 0 | 1.84284 | 1 | 60 | 150 | no_ion
2 | 0.400641 | 0.0696714 | -0.0032287 | 0 | 1.84284 | 1 | 60 | 150 | no_ion
2 | 0.316723 | 0.0700461 | -0.0035319 | 0 | 1.84284 | 1 | 60 | 150 | no_ion
2 | 0.2520161 | 0.0705294 | -0.0029387 | 0 | 1.84284 | 1 | 60 | 150 | no_ion
2 | 0.2003205 | 0.0707577 | -0.0029265 | 0 | 1.84284 | 1 | 60 | 150 | no_ion
2 | 0.1588983 | 0.071226 | -0.0030424 | 0 | 1.84284 | 1 | 60 | 150 | no_ion
2 | 0.1260081 | 0.0718421 | -0.0024183 | 0 | 1.84284 | 1 | 60 | 150 | no_ion
2 | 0.1001603 | 0.0716544 | -0.0020549 | 0 | 1.84284 | 1 | 60 | 150 | no_ion
2 | 0.0794492 | 0.0722306 | -0.0017011 | 0 | 1.84284 | 1 | 60 | 150 | no_ion
2 | 0.0631739 | 0.0725912 | -0.0011515 | 0 | 1.84284 | 1 | 60 | 150 | no_ion
2 | 0.0501337 | 0.0723083 | -0.0013305 | 0 | 1.84284 | 1 | 60 | 150 | no_ion
2 | 0.0398258 | 0.0723493 | -0.0010758 | 0 | 1.84284 | 1 | 60 | 150 | no_ion
2 | 0.0316296 | 0.0722933 | -0.0008521 | 0 | 1.84284 | 1 | 60 | 150 | no_ion
2 | 0.0251206 | 0.0720138 | -0.0002685 | 0 | 1.84284 | 1 | 60 | 150 | no_ion
2 | 0.0199553 | 0.0718518 | -0.0005934 | 0 | 1.84284 | 1 | 60 | 150 | no_ion
2 | 0.0158522 | 0.0716851 | -0.0003804 | 0 | 1.84284 | 1 | 60 | 150 | no_ion
2 | 0.0125907 | 0.0717416 | -0.0005298 | 0 | 1.84284 | 1 | 60 | 150 | no_ion
2 | 0.0100011 | 0.0716957 | -0.0003781 | 0 | 1.84284 | 1 | 60 | 150 | no_ion
4 | 20015.62 | 0.0450519 | 0.0017038 | 0 | 1.842815 | 1 | 60 | 150 | no_ion
4 | 15890.62 | 0.0452863 | 0.000894 | 0 | 1.842815 | 1 | 60 | 150 | no_ion
4 | 12609.38 | 0.0455093 | 0.000235 | 0 | 1.842815 | 1 | 60 | 150 | no_ion
4 | 10078.13 | 0.0457676 | -0.0003173 | 0 | 1.842815 | 1 | 60 | 150 | no_ion
4 | 8015.625 | 0.0459711 | -0.0008018 | 0 | 1.842815 | 1 | 60 | 150 | no_ion
4 | 6328.125 | 0.046311 | -0.0012547 | 0 | 1.842815 | 1 | 60 | 150 | no_ion
4 | 5015.625 | 0.0466276 | -0.0016786 | 0 | 1.842815 | 1 | 60 | 150 | no_ion
4 | 3984.375 | 0.0469229 | -0.0020505 | 0 | 1.842815 | 1 | 60 | 150 | no_ion
4 | 3170.956 | 0.0473107 | -0.0024248 | 0 | 1.842815 | 1 | 60 | 150 | no_ion
4 | 2527.573 | 0.047749 | -0.0027689 | 0 | 1.842815 | 1 | 60 | 150 | no_ion
4 | 1976.103 | 0.0482235 | -0.0031424 | 0 | 1.842815 | 1 | 60 | 150 | no_ion
4 | 1577.524 | 0.0486892 | -0.0034891 | 0 | 1.842815 | 1 | 60 | 150 | no_ion
4 | 1265.625 | 0.0491752 | -0.0037858 | 0 | 1.842815 | 1 | 60 | 150 | no_ion
4 | 998.264 | 0.0498904 | -0.0040852 | 0 | 1.842815 | 1 | 60 | 150 | no_ion
4 | 796.875 | 0.0505555 | -0.0043772 | 0 | 1.842815 | 1 | 60 | 150 | no_ion
4 | 627.7902 | 0.0512698 | -0.0046177 | 0 | 1.842815 | 1 | 60 | 150 | no_ion
4 | 505.5147 | 0.0520228 | -0.0048025 | 0 | 1.842815 | 1 | 60 | 150 | no_ion
4 | 397.9953 | 0.0529032 | -0.0049783 | 0 | 1.842815 | 1 | 60 | 150 | no_ion
4 | 315.5048 | 0.0537627 | -0.0050981 | 0 | 1.842815 | 1 | 60 | 150 | no_ion
4 | 252.4038 | 0.0545479 | -0.0051562 | 0 | 1.842815 | 1 | 60 | 150 | no_ion
4 | 198.6229 | 0.0554073 | -0.0051642 | 0 | 1.842815 | 1 | 60 | 150 | no_ion
4 | 158.3615 | 0.0562754 | -0.0051219 | 0 | 1.842815 | 1 | 60 | 150 | no_ion
4 | 125.558 | 0.0570706 | -0.0050426 | 0 | 1.842815 | 1 | 60 | 150 | no_ion
4 | 100.4464 | 0.0578152 | -0.0049203 | 0 | 1.842815 | 1 | 60 | 150 | no_ion
4 | 79.00281 | 0.0586302 | -0.0047909 | 0 | 1.842815 | 1 | 60 | 150 | no_ion
4 | 63.3446 | 0.0593337 | -0.0046312 | 0 | 1.842815 | 1 | 60 | 150 | no_ion
4 | 50.22321 | 0.0599904 | -0.0044619 | 0 | 1.842815 | 1 | 60 | 150 | no_ion
4 | 38.42213 | 0.0607964 | -0.004214 | 0 | 1.842815 | 1 | 60 | 150 | no_ion
4 | 31.25 | 0.0613622 | -0.0039999 | 0 | 1.842815 | 1 | 60 | 150 | no_ion
4 | 24.93351 | 0.0618715 | -0.003749 | 0 | 1.842815 | 1 | 60 | 150 | no_ion
4 | 19.86229 | 0.0624643 | -0.003551 | 0 | 1.842815 | 1 | 60 | 150 | no_ion
4 | 15.625 | 0.0629982 | -0.0033365 | 0 | 1.842815 | 1 | 60 | 150 | no_ion
4 | 12.40079 | 0.0632935 | -0.0031708 | 0 | 1.842815 | 1 | 60 | 150 | no_ion
4 | 9.93114 | 0.0636791 | -0.0030588 | 0 | 1.842815 | 1 | 60 | 150 | no_ion
4 | 7.944915 | 0.0640586 | -0.0030023 | 0 | 1.842815 | 1 | 60 | 150 | no_ion
4 | 6.317385 | 0.0643489 | -0.0029594 | 0 | 1.842815 | 1 | 60 | 150 | no_ion
4 | 5.008013 | 0.0646173 | -0.0029374 | 0 | 1.842815 | 1 | 60 | 150 | no_ion
4 | 3.945707 | 0.0650874 | -0.0029827 | 0 | 1.842815 | 1 | 60 | 150 | no_ion
4 | 3.158693 | 0.0655097 | -0.0030833 | 0 | 1.842815 | 1 | 60 | 150 | no_ion
4 | 2.504006 | 0.0657757 | -0.0031347 | 0 | 1.842815 | 1 | 60 | 150 | no_ion
4 | 1.998082 | 0.0662798 | -0.0031323 | 0 | 1.842815 | 1 | 60 | 150 | no_ion
4 | 1.584686 | 0.0667195 | -0.0031587 | 0 | 1.842815 | 1 | 60 | 150 | no_ion
4 | 1.266892 | 0.0672238 | -0.0031224 | 0 | 1.842815 | 1 | 60 | 150 | no_ion
4 | 0.999041 | 0.0677086 | -0.003274 | 0 | 1.842815 | 1 | 60 | 150 | no_ion
4 | 0.7923428 | 0.0680299 | -0.0034293 | 0 | 1.842815 | 1 | 60 | 150 | no_ion
4 | 0.6334459 | 0.0688969 | -0.0031605 | 0 | 1.842815 | 1 | 60 | 150 | no_ion
4 | 0.5040323 | 0.0691879 | -0.003154 | 0 | 1.842815 | 1 | 60 | 150 | no_ion
4 | 0.400641 | 0.0693965 | -0.0030615 | 0 | 1.842815 | 1 | 60 | 150 | no_ion
4 | 0.316723 | 0.0700383 | -0.0029448 | 0 | 1.842815 | 1 | 60 | 150 | no_ion
4 | 0.2520161 | 0.0708391 | -0.0031047 | 0 | 1.842815 | 1 | 60 | 150 | no_ion
4 | 0.2003205 | 0.0708353 | -0.0029101 | 0 | 1.842815 | 1 | 60 | 150 | no_ion
4 | 0.1588983 | 0.0711946 | -0.0026578 | 0 | 1.842815 | 1 | 60 | 150 | no_ion
4 | 0.1260081 | 0.07141 | -0.0019941 | 0 | 1.842815 | 1 | 60 | 150 | no_ion
4 | 0.1001603 | 0.0714478 | -0.0021211 | 0 | 1.842815 | 1 | 60 | 150 | no_ion
4 | 0.0794492 | 0.0719675 | -0.0015031 | 0 | 1.842815 | 1 | 60 | 150 | no_ion
4 | 0.0631739 | 0.0718342 | -0.0017554 | 0 | 1.842815 | 1 | 60 | 150 | no_ion
4 | 0.0501337 | 0.0715566 | -0.0008259 | 0 | 1.842815 | 1 | 60 | 150 | no_ion
4 | 0.0398258 | 0.0717001 | -0.0006597 | 0 | 1.842815 | 1 | 60 | 150 | no_ion
4 | 0.0316296 | 0.0716139 | -0.0006079 | 0 | 1.842815 | 1 | 60 | 150 | no_ion
4 | 0.0251206 | 0.0716152 | -0.0009893 | 0 | 1.842815 | 1 | 60 | 150 | no_ion
4 | 0.0199553 | 0.0711677 | -0.0003667 | 0 | 1.842815 | 1 | 60 | 150 | no_ion
4 | 0.0158522 | 0.0714616 | -0.0003857 | 0 | 1.842815 | 1 | 60 | 150 | no_ion
4 | 0.0125907 | 0.0712282 | -0.0007076 | 0 | 1.842815 | 1 | 60 | 150 | no_ion
4 | 0.0100011 | 0.0714984 | -0.0002899 | 0 | 1.842815 | 1 | 60 | 150 | no_ion
6 | 20015.62 | 0.0450919 | 0.0017101 | 0 | 1.842832 | 1 | 60 | 150 | no_ion
6 | 15890.62 | 0.0451907 | 0.0009269 | 0 | 1.842832 | 1 | 60 | 150 | no_ion
6 | 12609.38 | 0.0453968 | 0.0002484 | 0 | 1.842832 | 1 | 60 | 150 | no_ion
6 | 10078.13 | 0.0457025 | -0.0002923 | 0 | 1.842832 | 1 | 60 | 150 | no_ion
6 | 8015.625 | 0.0459793 | -0.0007977 | 0 | 1.842832 | 1 | 60 | 150 | no_ion
6 | 6328.125 | 0.0462616 | -0.0012421 | 0 | 1.842832 | 1 | 60 | 150 | no_ion
6 | 5015.625 | 0.046566 | -0.001652 | 0 | 1.842832 | 1 | 60 | 150 | no_ion
6 | 3984.375 | 0.0468689 | -0.0020304 | 0 | 1.842832 | 1 | 60 | 150 | no_ion
6 | 3170.956 | 0.0472445 | -0.0023974 | 0 | 1.842832 | 1 | 60 | 150 | no_ion
6 | 2527.573 | 0.0476481 | -0.0027633 | 0 | 1.842832 | 1 | 60 | 150 | no_ion
6 | 1976.103 | 0.0481275 | -0.0031215 | 0 | 1.842832 | 1 | 60 | 150 | no_ion
6 | 1577.524 | 0.0486581 | -0.0034483 | 0 | 1.842832 | 1 | 60 | 150 | no_ion
6 | 1265.625 | 0.049143 | -0.0037624 | 0 | 1.842832 | 1 | 60 | 150 | no_ion
6 | 998.264 | 0.0497731 | -0.0040542 | 0 | 1.842832 | 1 | 60 | 150 | no_ion
6 | 796.875 | 0.0504959 | -0.0043357 | 0 | 1.842832 | 1 | 60 | 150 | no_ion
6 | 627.7902 | 0.0512198 | -0.0045926 | 0 | 1.842832 | 1 | 60 | 150 | no_ion
6 | 505.5147 | 0.0519481 | -0.0047896 | 0 | 1.842832 | 1 | 60 | 150 | no_ion
6 | 397.9953 | 0.0528063 | -0.0049669 | 0 | 1.842832 | 1 | 60 | 150 | no_ion
6 | 315.5048 | 0.0536241 | -0.0050875 | 0 | 1.842832 | 1 | 60 | 150 | no_ion
6 | 252.4038 | 0.0544514 | -0.0051465 | 0 | 1.842832 | 1 | 60 | 150 | no_ion
6 | 198.6229 | 0.0553195 | -0.0051557 | 0 | 1.842832 | 1 | 60 | 150 | no_ion
6 | 158.3615 | 0.0561052 | -0.0051141 | 0 | 1.842832 | 1 | 60 | 150 | no_ion
6 | 125.558 | 0.0569186 | -0.0050305 | 0 | 1.842832 | 1 | 60 | 150 | no_ion
6 | 100.4464 | 0.0576767 | -0.0049145 | 0 | 1.842832 | 1 | 60 | 150 | no_ion
6 | 79.00281 | 0.0585098 | -0.0047763 | 0 | 1.842832 | 1 | 60 | 150 | no_ion
6 | 63.3446 | 0.0591651 | -0.0046212 | 0 | 1.842832 | 1 | 60 | 150 | no_ion
6 | 50.22321 | 0.0598892 | -0.0044201 | 0 | 1.842832 | 1 | 60 | 150 | no_ion
6 | 38.42213 | 0.0607213 | -0.0041879 | 0 | 1.842832 | 1 | 60 | 150 | no_ion
6 | 31.25 | 0.0612656 | -0.0039748 | 0 | 1.842832 | 1 | 60 | 150 | no_ion
6 | 24.93351 | 0.0618337 | -0.0037274 | 0 | 1.842832 | 1 | 60 | 150 | no_ion
6 | 19.86229 | 0.0623553 | -0.0035127 | 0 | 1.842832 | 1 | 60 | 150 | no_ion
6 | 15.625 | 0.0628567 | -0.003307 | 0 | 1.842832 | 1 | 60 | 150 | no_ion
6 | 12.40079 | 0.0632231 | -0.0031397 | 0 | 1.842832 | 1 | 60 | 150 | no_ion
6 | 9.93114 | 0.0635338 | -0.0030162 | 0 | 1.842832 | 1 | 60 | 150 | no_ion
6 | 7.944915 | 0.0638824 | -0.0029321 | 0 | 1.842832 | 1 | 60 | 150 | no_ion
6 | 6.317385 | 0.0642382 | -0.0028794 | 0 | 1.842832 | 1 | 60 | 150 | no_ion
6 | 5.008013 | 0.0645287 | -0.0028916 | 0 | 1.842832 | 1 | 60 | 150 | no_ion
6 | 3.945707 | 0.0648876 | -0.0028886 | 0 | 1.842832 | 1 | 60 | 150 | no_ion
6 | 3.158693 | 0.0653296 | -0.0029654 | 0 | 1.842832 | 1 | 60 | 150 | no_ion
6 | 2.504006 | 0.0656488 | -0.0030283 | 0 | 1.842832 | 1 | 60 | 150 | no_ion
6 | 1.998082 | 0.0659727 | -0.0030604 | 0 | 1.842832 | 1 | 60 | 150 | no_ion
6 | 1.584686 | 0.066536 | -0.003079 | 0 | 1.842832 | 1 | 60 | 150 | no_ion
6 | 1.266892 | 0.0670029 | -0.0030929 | 0 | 1.842832 | 1 | 60 | 150 | no_ion
6 | 0.999041 | 0.0672652 | -0.0033592 | 0 | 1.842832 | 1 | 60 | 150 | no_ion
6 | 0.7923428 | 0.0679141 | -0.0030551 | 0 | 1.842832 | 1 | 60 | 150 | no_ion
6 | 0.6334459 | 0.0682953 | -0.0033863 | 0 | 1.842832 | 1 | 60 | 150 | no_ion
6 | 0.5040323 | 0.0687537 | -0.0030697 | 0 | 1.842832 | 1 | 60 | 150 | no_ion
6 | 0.400641 | 0.0692184 | -0.0029151 | 0 | 1.842832 | 1 | 60 | 150 | no_ion
6 | 0.316723 | 0.0692684 | -0.0031044 | 0 | 1.842832 | 1 | 60 | 150 | no_ion
6 | 0.2520161 | 0.0701436 | -0.0027819 | 0 | 1.842832 | 1 | 60 | 150 | no_ion
6 | 0.2003205 | 0.0703754 | -0.0022773 | 0 | 1.842832 | 1 | 60 | 150 | no_ion
6 | 0.1588983 | 0.0705255 | -0.0026396 | 0 | 1.842832 | 1 | 60 | 150 | no_ion
6 | 0.1260081 | 0.0710569 | -0.002111 | 0 | 1.842832 | 1 | 60 | 150 | no_ion
6 | 0.1001603 | 0.071074 | -0.0012017 | 0 | 1.842832 | 1 | 60 | 150 | no_ion
6 | 0.0794492 | 0.0713794 | -0.0015091 | 0 | 1.842832 | 1 | 60 | 150 | no_ion
6 | 0.0631739 | 0.071606 | -0.0012824 | 0 | 1.842832 | 1 | 60 | 150 | no_ion
6 | 0.0501337 | 0.0712933 | -0.0011231 | 0 | 1.842832 | 1 | 60 | 150 | no_ion
6 | 0.0398258 | 0.0711242 | -0.0008345 | 0 | 1.842832 | 1 | 60 | 150 | no_ion
6 | 0.0316296 | 0.0708676 | -0.000804 | 0 | 1.842832 | 1 | 60 | 150 | no_ion
6 | 0.0251206 | 0.0712003 | -0.0006666 | 0 | 1.842832 | 1 | 60 | 150 | no_ion
6 | 0.0199553 | 0.0709862 | -0.0005918 | 0 | 1.842832 | 1 | 60 | 150 | no_ion
6 | 0.0158522 | 0.0715168 | -0.0003947 | 0 | 1.842832 | 1 | 60 | 150 | no_ion
6 | 0.0125907 | 0.071046 | -0.0004807 | 0 | 1.842832 | 1 | 60 | 150 | no_ion
6 | 0.0100011 | 0.0709856 | -0.0002901 | 0 | 1.842832 | 1 | 60 | 150 | no_ion