## Sheet1
Time(h) | Freq | Zreal | Zimag | ppm | mean_voltage | current | temperature | flow | Label
0 | 20015.62 | 0.0450519 | 0.0017038 | 0 | 1.842815 | 1 | 60 | 150 | no_ion
0 | 15890.62 | 0.0452863 | 0.000894 | 0 | 1.842815 | 1 | 60 | 150 | no_ion
0 | 12609.38 | 0.0455093 | 0.000235 | 0 | 1.842815 | 1 | 60 | 150 | no_ion
0 | 10078.13 | 0.0457676 | -0.0003173 | 0 | 1.842815 | 1 | 60 | 150 | no_ion
0 | 8015.625 | 0.0459711 | -0.0008018 | 0 | 1.842815 | 1 | 60 | 150 | no_ion
0 | 6328.125 | 0.046311 | -0.0012547 | 0 | 1.842815 | 1 | 60 | 150 | no_ion
0 | 5015.625 | 0.0466276 | -0.0016786 | 0 | 1.842815 | 1 | 60 | 150 | no_ion
0 | 3984.375 | 0.0469229 | -0.0020505 | 0 | 1.842815 | 1 | 60 | 150 | no_ion
0 | 3170.956 | 0.0473107 | -0.0024248 | 0 | 1.842815 | 1 | 60 | 150 | no_ion
0 | 2527.573 | 0.047749 | -0.0027689 | 0 | 1.842815 | 1 | 60 | 150 | no_ion
0 | 1976.103 | 0.0482235 | -0.0031424 | 0 | 1.842815 | 1 | 60 | 150 | no_ion
0 | 1577.524 | 0.0486892 | -0.0034891 | 0 | 1.842815 | 1 | 60 | 150 | no_ion
0 | 1265.625 | 0.0491752 | -0.0037858 | 0 | 1.842815 | 1 | 60 | 150 | no_ion
0 | 998.264 | 0.0498904 | -0.0040852 | 0 | 1.842815 | 1 | 60 | 150 | no_ion
0 | 796.875 | 0.0505555 | -0.0043772 | 0 | 1.842815 | 1 | 60 | 150 | no_ion
0 | 627.7902 | 0.0512698 | -0.0046177 | 0 | 1.842815 | 1 | 60 | 150 | no_ion
0 | 505.5147 | 0.0520228 | -0.0048025 | 0 | 1.842815 | 1 | 60 | 150 | no_ion
0 | 397.9953 | 0.0529032 | -0.0049783 | 0 | 1.842815 | 1 | 60 | 150 | no_ion
0 | 315.5048 | 0.0537627 | -0.0050981 | 0 | 1.842815 | 1 | 60 | 150 | no_ion
0 | 252.4038 | 0.0545479 | -0.0051562 | 0 | 1.842815 | 1 | 60 | 150 | no_ion
0 | 198.6229 | 0.0554073 | -0.0051642 | 0 | 1.842815 | 1 | 60 | 150 | no_ion
0 | 158.3615 | 0.0562754 | -0.0051219 | 0 | 1.842815 | 1 | 60 | 150 | no_ion
0 | 125.558 | 0.0570706 | -0.0050426 | 0 | 1.842815 | 1 | 60 | 150 | no_ion
0 | 100.4464 | 0.0578152 | -0.0049203 | 0 | 1.842815 | 1 | 60 | 150 | no_ion
0 | 79.00281 | 0.0586302 | -0.0047909 | 0 | 1.842815 | 1 | 60 | 150 | no_ion
0 | 63.3446 | 0.0593337 | -0.0046312 | 0 | 1.842815 | 1 | 60 | 150 | no_ion
0 | 50.22321 | 0.0599904 | -0.0044619 | 0 | 1.842815 | 1 | 60 | 150 | no_ion
0 | 38.42213 | 0.0607964 | -0.004214 | 0 | 1.842815 | 1 | 60 | 150 | no_ion
0 | 31.25 | 0.0613622 | -0.0039999 | 0 | 1.842815 | 1 | 60 | 150 | no_ion
0 | 24.93351 | 0.0618715 | -0.003749 | 0 | 1.842815 | 1 | 60 | 150 | no_ion
0 | 19.86229 | 0.0624643 | -0.003551 | 0 | 1.842815 | 1 | 60 | 150 | no_ion
0 | 15.625 | 0.0629982 | -0.0033365 | 0 | 1.842815 | 1 | 60 | 150 | no_ion
0 | 12.40079 | 0.0632935 | -0.0031708 | 0 | 1.842815 | 1 | 60 | 150 | no_ion
0 | 9.93114 | 0.0636791 | -0.0030588 | 0 | 1.842815 | 1 | 60 | 150 | no_ion
0 | 7.944915 | 0.0640586 | -0.0030023 | 0 | 1.842815 | 1 | 60 | 150 | no_ion
0 | 6.317385 | 0.0643489 | -0.0029594 | 0 | 1.842815 | 1 | 60 | 150 | no_ion
0 | 5.008013 | 0.0646173 | -0.0029374 | 0 | 1.842815 | 1 | 60 | 150 | no_ion
0 | 3.945707 | 0.0650874 | -0.0029827 | 0 | 1.842815 | 1 | 60 | 150 | no_ion
0 | 3.158693 | 0.0655097 | -0.0030833 | 0 | 1.842815 | 1 | 60 | 150 | no_ion
0 | 2.504006 | 0.0657757 | -0.0031347 | 0 | 1.842815 | 1 | 60 | 150 | no_ion
0 | 1.998082 | 0.0662798 | -0.0031323 | 0 | 1.842815 | 1 | 60 | 150 | no_ion
0 | 1.584686 | 0.0667195 | -0.0031587 | 0 | 1.842815 | 1 | 60 | 150 | no_ion
0 | 1.266892 | 0.0672238 | -0.0031224 | 0 | 1.842815 | 1 | 60 | 150 | no_ion
0 | 0.999041 | 0.0677086 | -0.003274 | 0 | 1.842815 | 1 | 60 | 150 | no_ion
0 | 0.7923428 | 0.0680299 | -0.0034293 | 0 | 1.842815 | 1 | 60 | 150 | no_ion
0 | 0.6334459 | 0.0688969 | -0.0031605 | 0 | 1.842815 | 1 | 60 | 150 | no_ion
0 | 0.5040323 | 0.0691879 | -0.003154 | 0 | 1.842815 | 1 | 60 | 150 | no_ion
0 | 0.400641 | 0.0693965 | -0.0030615 | 0 | 1.842815 | 1 | 60 | 150 | no_ion
0 | 0.316723 | 0.0700383 | -0.0029448 | 0 | 1.842815 | 1 | 60 | 150 | no_ion
0 | 0.2520161 | 0.0708391 | -0.0031047 | 0 | 1.842815 | 1 | 60 | 150 | no_ion
0 | 0.2003205 | 0.0708353 | -0.0029101 | 0 | 1.842815 | 1 | 60 | 150 | no_ion
0 | 0.1588983 | 0.0711946 | -0.0026578 | 0 | 1.842815 | 1 | 60 | 150 | no_ion
0 | 0.1260081 | 0.07141 | -0.0019941 | 0 | 1.842815 | 1 | 60 | 150 | no_ion
0 | 0.1001603 | 0.0714478 | -0.0021211 | 0 | 1.842815 | 1 | 60 | 150 | no_ion
0 | 0.0794492 | 0.0719675 | -0.0015031 | 0 | 1.842815 | 1 | 60 | 150 | no_ion
0 | 0.0631739 | 0.0718342 | -0.0017554 | 0 | 1.842815 | 1 | 60 | 150 | no_ion
0 | 0.0501337 | 0.0715566 | -0.0008259 | 0 | 1.842815 | 1 | 60 | 150 | no_ion
0 | 0.0398258 | 0.0717001 | -0.0006597 | 0 | 1.842815 | 1 | 60 | 150 | no_ion
0 | 0.0316296 | 0.0716139 | -0.0006079 | 0 | 1.842815 | 1 | 60 | 150 | no_ion
0 | 0.0251206 | 0.0716152 | -0.0009893 | 0 | 1.842815 | 1 | 60 | 150 | no_ion
0 | 0.0199553 | 0.0711677 | -0.0003667 | 0 | 1.842815 | 1 | 60 | 150 | no_ion
0 | 0.0158522 | 0.0714616 | -0.0003857 | 0 | 1.842815 | 1 | 60 | 150 | no_ion
0 | 0.0125907 | 0.0712282 | -0.0007076 | 0 | 1.842815 | 1 | 60 | 150 | no_ion
0 | 0.0100011 | 0.0714984 | -0.0002899 | 0 | 1.842815 | 1 | 60 | 150 | no_ion
2 | 20015.62 | 0.0450919 | 0.0017101 | 0 | 1.842832 | 1 | 60 | 150 | no_ion
2 | 15890.62 | 0.0451907 | 0.0009269 | 0 | 1.842832 | 1 | 60 | 150 | no_ion
2 | 12609.38 | 0.0453968 | 0.0002484 | 0 | 1.842832 | 1 | 60 | 150 | no_ion
2 | 10078.13 | 0.0457025 | -0.0002923 | 0 | 1.842832 | 1 | 60 | 150 | no_ion
2 | 8015.625 | 0.0459793 | -0.0007977 | 0 | 1.842832 | 1 | 60 | 150 | no_ion
2 | 6328.125 | 0.0462616 | -0.0012421 | 0 | 1.842832 | 1 | 60 | 150 | no_ion
2 | 5015.625 | 0.046566 | -0.001652 | 0 | 1.842832 | 1 | 60 | 150 | no_ion
2 | 3984.375 | 0.0468689 | -0.0020304 | 0 | 1.842832 | 1 | 60 | 150 | no_ion
2 | 3170.956 | 0.0472445 | -0.0023974 | 0 | 1.842832 | 1 | 60 | 150 | no_ion
2 | 2527.573 | 0.0476481 | -0.0027633 | 0 | 1.842832 | 1 | 60 | 150 | no_ion
2 | 1976.103 | 0.0481275 | -0.0031215 | 0 | 1.842832 | 1 | 60 | 150 | no_ion
2 | 1577.524 | 0.0486581 | -0.0034483 | 0 | 1.842832 | 1 | 60 | 150 | no_ion
2 | 1265.625 | 0.049143 | -0.0037624 | 0 | 1.842832 | 1 | 60 | 150 | no_ion
2 | 998.264 | 0.0497731 | -0.0040542 | 0 | 1.842832 | 1 | 60 | 150 | no_ion
2 | 796.875 | 0.0504959 | -0.0043357 | 0 | 1.842832 | 1 | 60 | 150 | no_ion
2 | 627.7902 | 0.0512198 | -0.0045926 | 0 | 1.842832 | 1 | 60 | 150 | no_ion
2 | 505.5147 | 0.0519481 | -0.0047896 | 0 | 1.842832 | 1 | 60 | 150 | no_ion
2 | 397.9953 | 0.0528063 | -0.0049669 | 0 | 1.842832 | 1 | 60 | 150 | no_ion
2 | 315.5048 | 0.0536241 | -0.0050875 | 0 | 1.842832 | 1 | 60 | 150 | no_ion
2 | 252.4038 | 0.0544514 | -0.0051465 | 0 | 1.842832 | 1 | 60 | 150 | no_ion
2 | 198.6229 | 0.0553195 | -0.0051557 | 0 | 1.842832 | 1 | 60 | 150 | no_ion
2 | 158.3615 | 0.0561052 | -0.0051141 | 0 | 1.842832 | 1 | 60 | 150 | no_ion
2 | 125.558 | 0.0569186 | -0.0050305 | 0 | 1.842832 | 1 | 60 | 150 | no_ion
2 | 100.4464 | 0.0576767 | -0.0049145 | 0 | 1.842832 | 1 | 60 | 150 | no_ion
2 | 79.00281 | 0.0585098 | -0.0047763 | 0 | 1.842832 | 1 | 60 | 150 | no_ion
2 | 63.3446 | 0.0591651 | -0.0046212 | 0 | 1.842832 | 1 | 60 | 150 | no_ion
2 | 50.22321 | 0.0598892 | -0.0044201 | 0 | 1.842832 | 1 | 60 | 150 | no_ion
2 | 38.42213 | 0.0607213 | -0.0041879 | 0 | 1.842832 | 1 | 60 | 150 | no_ion
2 | 31.25 | 0.0612656 | -0.0039748 | 0 | 1.842832 | 1 | 60 | 150 | no_ion
2 | 24.93351 | 0.0618337 | -0.0037274 | 0 | 1.842832 | 1 | 60 | 150 | no_ion
2 | 19.86229 | 0.0623553 | -0.0035127 | 0 | 1.842832 | 1 | 60 | 150 | no_ion
2 | 15.625 | 0.0628567 | -0.003307 | 0 | 1.842832 | 1 | 60 | 150 | no_ion
2 | 12.40079 | 0.0632231 | -0.0031397 | 0 | 1.842832 | 1 | 60 | 150 | no_ion
2 | 9.93114 | 0.0635338 | -0.0030162 | 0 | 1.842832 | 1 | 60 | 150 | no_ion
2 | 7.944915 | 0.0638824 | -0.0029321 | 0 | 1.842832 | 1 | 60 | 150 | no_ion
2 | 6.317385 | 0.0642382 | -0.0028794 | 0 | 1.842832 | 1 | 60 | 150 | no_ion
2 | 5.008013 | 0.0645287 | -0.0028916 | 0 | 1.842832 | 1 | 60 | 150 | no_ion
2 | 3.945707 | 0.0648876 | -0.0028886 | 0 | 1.842832 | 1 | 60 | 150 | no_ion
2 | 3.158693 | 0.0653296 | -0.0029654 | 0 | 1.842832 | 1 | 60 | 150 | no_ion
2 | 2.504006 | 0.0656488 | -0.0030283 | 0 | 1.842832 | 1 | 60 | 150 | no_ion
2 | 1.998082 | 0.0659727 | -0.0030604 | 0 | 1.842832 | 1 | 60 | 150 | no_ion
2 | 1.584686 | 0.066536 | -0.003079 | 0 | 1.842832 | 1 | 60 | 150 | no_ion
2 | 1.266892 | 0.0670029 | -0.0030929 | 0 | 1.842832 | 1 | 60 | 150 | no_ion
2 | 0.999041 | 0.0672652 | -0.0033592 | 0 | 1.842832 | 1 | 60 | 150 | no_ion
2 | 0.7923428 | 0.0679141 | -0.0030551 | 0 | 1.842832 | 1 | 60 | 150 | no_ion
2 | 0.6334459 | 0.0682953 | -0.0033863 | 0 | 1.842832 | 1 | 60 | 150 | no_ion
2 | 0.5040323 | 0.0687537 | -0.0030697 | 0 | 1.842832 | 1 | 60 | 150 | no_ion
2 | 0.400641 | 0.0692184 | -0.0029151 | 0 | 1.842832 | 1 | 60 | 150 | no_ion
2 | 0.316723 | 0.0692684 | -0.0031044 | 0 | 1.842832 | 1 | 60 | 150 | no_ion
2 | 0.2520161 | 0.0701436 | -0.0027819 | 0 | 1.842832 | 1 | 60 | 150 | no_ion
2 | 0.2003205 | 0.0703754 | -0.0022773 | 0 | 1.842832 | 1 | 60 | 150 | no_ion
2 | 0.1588983 | 0.0705255 | -0.0026396 | 0 | 1.842832 | 1 | 60 | 150 | no_ion
2 | 0.1260081 | 0.0710569 | -0.002111 | 0 | 1.842832 | 1 | 60 | 150 | no_ion
2 | 0.1001603 | 0.071074 | -0.0012017 | 0 | 1.842832 | 1 | 60 | 150 | no_ion
2 | 0.0794492 | 0.0713794 | -0.0015091 | 0 | 1.842832 | 1 | 60 | 150 | no_ion
2 | 0.0631739 | 0.071606 | -0.0012824 | 0 | 1.842832 | 1 | 60 | 150 | no_ion
2 | 0.0501337 | 0.0712933 | -0.0011231 | 0 | 1.842832 | 1 | 60 | 150 | no_ion
2 | 0.0398258 | 0.0711242 | -0.0008345 | 0 | 1.842832 | 1 | 60 | 150 | no_ion
2 | 0.0316296 | 0.0708676 | -0.000804 | 0 | 1.842832 | 1 | 60 | 150 | no_ion
2 | 0.0251206 | 0.0712003 | -0.0006666 | 0 | 1.842832 | 1 | 60 | 150 | no_ion
2 | 0.0199553 | 0.0709862 | -0.0005918 | 0 | 1.842832 | 1 | 60 | 150 | no_ion
2 | 0.0158522 | 0.0715168 | -0.0003947 | 0 | 1.842832 | 1 | 60 | 150 | no_ion
2 | 0.0125907 | 0.071046 | -0.0004807 | 0 | 1.842832 | 1 | 60 | 150 | no_ion
2 | 0.0100011 | 0.0709856 | -0.0002901 | 0 | 1.842832 | 1 | 60 | 150 | no_ion
4 | 20015.62 | 0.0450217 | 0.0017353 | 0 | 1.842435 | 1 | 60 | 150 | no_ion
4 | 15890.62 | 0.0452181 | 0.0009392 | 0 | 1.842435 | 1 | 60 | 150 | no_ion
4 | 12609.38 | 0.0454414 | 0.0002743 | 0 | 1.842435 | 1 | 60 | 150 | no_ion
4 | 10078.13 | 0.0456482 | -0.0002757 | 0 | 1.842435 | 1 | 60 | 150 | no_ion
4 | 8015.625 | 0.0459206 | -0.0007607 | 0 | 1.842435 | 1 | 60 | 150 | no_ion
4 | 6328.125 | 0.0461987 | -0.0012197 | 0 | 1.842435 | 1 | 60 | 150 | no_ion
4 | 5015.625 | 0.0464684 | -0.001633 | 0 | 1.842435 | 1 | 60 | 150 | no_ion
4 | 3984.375 | 0.0467965 | -0.0020121 | 0 | 1.842435 | 1 | 60 | 150 | no_ion
4 | 3170.956 | 0.047155 | -0.00238 | 0 | 1.842435 | 1 | 60 | 150 | no_ion
4 | 2527.573 | 0.0475622 | -0.002726 | 0 | 1.842435 | 1 | 60 | 150 | no_ion
4 | 1976.103 | 0.0480734 | -0.0031176 | 0 | 1.842435 | 1 | 60 | 150 | no_ion
4 | 1577.524 | 0.0485968 | -0.0034412 | 0 | 1.842435 | 1 | 60 | 150 | no_ion
4 | 1265.625 | 0.0491343 | -0.0037353 | 0 | 1.842435 | 1 | 60 | 150 | no_ion
4 | 998.264 | 0.0497881 | -0.0040582 | 0 | 1.842435 | 1 | 60 | 150 | no_ion
4 | 796.875 | 0.0504099 | -0.004319 | 0 | 1.842435 | 1 | 60 | 150 | no_ion
4 | 627.7902 | 0.0511325 | -0.0045865 | 0 | 1.842435 | 1 | 60 | 150 | no_ion
4 | 505.5147 | 0.0518155 | -0.0047676 | 0 | 1.842435 | 1 | 60 | 150 | no_ion
4 | 397.9953 | 0.0526799 | -0.0049488 | 0 | 1.842435 | 1 | 60 | 150 | no_ion
4 | 315.5048 | 0.0535337 | -0.0050731 | 0 | 1.842435 | 1 | 60 | 150 | no_ion
4 | 252.4038 | 0.0543541 | -0.0051347 | 0 | 1.842435 | 1 | 60 | 150 | no_ion
4 | 198.6229 | 0.0551888 | -0.0051444 | 0 | 1.842435 | 1 | 60 | 150 | no_ion
4 | 158.3615 | 0.0560779 | -0.005105 | 0 | 1.842435 | 1 | 60 | 150 | no_ion
4 | 125.558 | 0.0569061 | -0.0050251 | 0 | 1.842435 | 1 | 60 | 150 | no_ion
4 | 100.4464 | 0.0576523 | -0.00491 | 0 | 1.842435 | 1 | 60 | 150 | no_ion
4 | 79.00281 | 0.058467 | -0.004765 | 0 | 1.842435 | 1 | 60 | 150 | no_ion
4 | 63.3446 | 0.0591335 | -0.0046131 | 0 | 1.842435 | 1 | 60 | 150 | no_ion
4 | 50.22321 | 0.05986 | -0.0044161 | 0 | 1.842435 | 1 | 60 | 150 | no_ion
4 | 38.42213 | 0.0606676 | -0.004172 | 0 | 1.842435 | 1 | 60 | 150 | no_ion
4 | 31.25 | 0.0611845 | -0.0039559 | 0 | 1.842435 | 1 | 60 | 150 | no_ion
4 | 24.93351 | 0.0617411 | -0.0037242 | 0 | 1.842435 | 1 | 60 | 150 | no_ion
4 | 19.86229 | 0.0622858 | -0.0034984 | 0 | 1.842435 | 1 | 60 | 150 | no_ion
4 | 15.625 | 0.0627119 | -0.003264 | 0 | 1.842435 | 1 | 60 | 150 | no_ion
4 | 12.40079 | 0.0630629 | -0.0030969 | 0 | 1.842435 | 1 | 60 | 150 | no_ion
4 | 9.93114 | 0.0634139 | -0.0029672 | 0 | 1.842435 | 1 | 60 | 150 | no_ion
4 | 7.944915 | 0.0639001 | -0.0028719 | 0 | 1.842435 | 1 | 60 | 150 | no_ion
4 | 6.317385 | 0.0640167 | -0.002835 | 0 | 1.842435 | 1 | 60 | 150 | no_ion
4 | 5.008013 | 0.0644615 | -0.0027954 | 0 | 1.842435 | 1 | 60 | 150 | no_ion
4 | 3.945707 | 0.0647933 | -0.0028256 | 0 | 1.842435 | 1 | 60 | 150 | no_ion
4 | 3.158693 | 0.0651927 | -0.0028617 | 0 | 1.842435 | 1 | 60 | 150 | no_ion
4 | 2.504006 | 0.0655246 | -0.0028935 | 0 | 1.842435 | 1 | 60 | 150 | no_ion
4 | 1.998082 | 0.0659125 | -0.0029846 | 0 | 1.842435 | 1 | 60 | 150 | no_ion
4 | 1.584686 | 0.0664141 | -0.0029729 | 0 | 1.842435 | 1 | 60 | 150 | no_ion
4 | 1.266892 | 0.0668209 | -0.0030843 | 0 | 1.842435 | 1 | 60 | 150 | no_ion
4 | 0.999041 | 0.067352 | -0.003134 | 0 | 1.842435 | 1 | 60 | 150 | no_ion
4 | 0.7923428 | 0.067536 | -0.0032427 | 0 | 1.842435 | 1 | 60 | 150 | no_ion
4 | 0.6334459 | 0.0681442 | -0.0029989 | 0 | 1.842435 | 1 | 60 | 150 | no_ion
4 | 0.5040323 | 0.0682778 | -0.0028953 | 0 | 1.842435 | 1 | 60 | 150 | no_ion
4 | 0.400641 | 0.0689534 | -0.0028997 | 0 | 1.842435 | 1 | 60 | 150 | no_ion
4 | 0.316723 | 0.0695693 | -0.0027435 | 0 | 1.842435 | 1 | 60 | 150 | no_ion
4 | 0.2520161 | 0.070006 | -0.0027364 | 0 | 1.842435 | 1 | 60 | 150 | no_ion
4 | 0.2003205 | 0.0700351 | -0.0026561 | 0 | 1.842435 | 1 | 60 | 150 | no_ion
4 | 0.1588983 | 0.0704876 | -0.0023304 | 0 | 1.842435 | 1 | 60 | 150 | no_ion
4 | 0.1260081 | 0.0705933 | -0.0019237 | 0 | 1.842435 | 1 | 60 | 150 | no_ion
4 | 0.1001603 | 0.0702088 | -0.0020763 | 0 | 1.842435 | 1 | 60 | 150 | no_ion
4 | 0.0794492 | 0.0712521 | -0.0013941 | 0 | 1.842435 | 1 | 60 | 150 | no_ion
4 | 0.0631739 | 0.0710285 | -0.0013483 | 0 | 1.842435 | 1 | 60 | 150 | no_ion
4 | 0.0501337 | 0.071435 | -0.0009395 | 0 | 1.842435 | 1 | 60 | 150 | no_ion
4 | 0.0398258 | 0.0713517 | -0.0009136 | 0 | 1.842435 | 1 | 60 | 150 | no_ion
4 | 0.0316296 | 0.070829 | -0.0005676 | 0 | 1.842435 | 1 | 60 | 150 | no_ion
4 | 0.0251206 | 0.0709288 | -0.0006859 | 0 | 1.842435 | 1 | 60 | 150 | no_ion
4 | 0.0199553 | 0.0708206 | -0.0005539 | 0 | 1.842435 | 1 | 60 | 150 | no_ion
4 | 0.0158522 | 0.0705332 | -0.0002668 | 0 | 1.842435 | 1 | 60 | 150 | no_ion
4 | 0.0125907 | 0.0708413 | -0.0004466 | 0 | 1.842435 | 1 | 60 | 150 | no_ion
4 | 0.0100011 | 0.0707361 | -0.0004347 | 0 | 1.842435 | 1 | 60 | 150 | no_ion
6 | 20015.62 | 0.0450474 | 0.0017582 | 0 | 1.84241305 | 1 | 60 | 150 | no_ion
6 | 15890.62 | 0.0452056 | 0.0009563 | 0 | 1.84241305 | 1 | 60 | 150 | no_ion
6 | 12609.38 | 0.0453742 | 0.0002981 | 0 | 1.84241305 | 1 | 60 | 150 | no_ion
6 | 10078.13 | 0.0456134 | -0.0002506 | 0 | 1.84241305 | 1 | 60 | 150 | no_ion
6 | 8015.625 | 0.0458894 | -0.0007445 | 0 | 1.84241305 | 1 | 60 | 150 | no_ion
6 | 6328.125 | 0.046157 | -0.0012003 | 0 | 1.84241305 | 1 | 60 | 150 | no_ion
6 | 5015.625 | 0.0465054 | -0.0016143 | 0 | 1.84241305 | 1 | 60 | 150 | no_ion
6 | 3984.375 | 0.0468274 | -0.0019964 | 0 | 1.84241305 | 1 | 60 | 150 | no_ion
6 | 3170.956 | 0.0471273 | -0.0023617 | 0 | 1.84241305 | 1 | 60 | 150 | no_ion
6 | 2527.573 | 0.0475287 | -0.0027241 | 0 | 1.84241305 | 1 | 60 | 150 | no_ion
6 | 1976.103 | 0.048014 | -0.003096 | 0 | 1.84241305 | 1 | 60 | 150 | no_ion
6 | 1577.524 | 0.0485066 | -0.0034262 | 0 | 1.84241305 | 1 | 60 | 150 | no_ion
6 | 1265.625 | 0.0490222 | -0.0037394 | 0 | 1.84241305 | 1 | 60 | 150 | no_ion
6 | 998.264 | 0.0497133 | -0.004034 | 0 | 1.84241305 | 1 | 60 | 150 | no_ion
6 | 796.875 | 0.0503474 | -0.004317 | 0 | 1.84241305 | 1 | 60 | 150 | no_ion
6 | 627.7902 | 0.0511054 | -0.0045614 | 0 | 1.84241305 | 1 | 60 | 150 | no_ion
6 | 505.5147 | 0.0518045 | -0.0047619 | 0 | 1.84241305 | 1 | 60 | 150 | no_ion
6 | 397.9953 | 0.0526192 | -0.0049427 | 0 | 1.84241305 | 1 | 60 | 150 | no_ion
6 | 315.5048 | 0.0534852 | -0.0050648 | 0 | 1.84241305 | 1 | 60 | 150 | no_ion
6 | 252.4038 | 0.0543039 | -0.0051276 | 0 | 1.84241305 | 1 | 60 | 150 | no_ion
6 | 198.6229 | 0.0552227 | -0.0051429 | 0 | 1.84241305 | 1 | 60 | 150 | no_ion
6 | 158.3615 | 0.0560121 | -0.0051019 | 0 | 1.84241305 | 1 | 60 | 150 | no_ion
6 | 125.558 | 0.0568374 | -0.0050173 | 0 | 1.84241305 | 1 | 60 | 150 | no_ion
6 | 100.4464 | 0.0576363 | -0.0049069 | 0 | 1.84241305 | 1 | 60 | 150 | no_ion
6 | 79.00281 | 0.0584298 | -0.0047655 | 0 | 1.84241305 | 1 | 60 | 150 | no_ion
6 | 63.3446 | 0.0591129 | -0.0046036 | 0 | 1.84241305 | 1 | 60 | 150 | no_ion
6 | 50.22321 | 0.059796 | -0.0044267 | 0 | 1.84241305 | 1 | 60 | 150 | no_ion
6 | 38.42213 | 0.0605756 | -0.0041554 | 0 | 1.84241305 | 1 | 60 | 150 | no_ion
6 | 31.25 | 0.0611398 | -0.0039473 | 0 | 1.84241305 | 1 | 60 | 150 | no_ion
6 | 24.93351 | 0.0616811 | -0.0037068 | 0 | 1.84241305 | 1 | 60 | 150 | no_ion
6 | 19.86229 | 0.062257 | -0.0034617 | 0 | 1.84241305 | 1 | 60 | 150 | no_ion
6 | 15.625 | 0.0626949 | -0.0032309 | 0 | 1.84241305 | 1 | 60 | 150 | no_ion
6 | 12.40079 | 0.0630615 | -0.0030621 | 0 | 1.84241305 | 1 | 60 | 150 | no_ion
6 | 9.93114 | 0.0633123 | -0.0029256 | 0 | 1.84241305 | 1 | 60 | 150 | no_ion
6 | 7.944915 | 0.0636961 | -0.0028398 | 0 | 1.84241305 | 1 | 60 | 150 | no_ion
6 | 6.317385 | 0.0640321 | -0.0027943 | 0 | 1.84241305 | 1 | 60 | 150 | no_ion
6 | 5.008013 | 0.0643673 | -0.002776 | 0 | 1.84241305 | 1 | 60 | 150 | no_ion
6 | 3.945707 | 0.0646781 | -0.0027851 | 0 | 1.84241305 | 1 | 60 | 150 | no_ion
6 | 3.158693 | 0.0650987 | -0.0027922 | 0 | 1.84241305 | 1 | 60 | 150 | no_ion
6 | 2.504006 | 0.0655135 | -0.0028025 | 0 | 1.84241305 | 1 | 60 | 150 | no_ion
6 | 1.998082 | 0.0658064 | -0.00294 | 0 | 1.84241305 | 1 | 60 | 150 | no_ion
6 | 1.584686 | 0.0661731 | -0.0030312 | 0 | 1.84241305 | 1 | 60 | 150 | no_ion
6 | 1.266892 | 0.066665 | -0.0029346 | 0 | 1.84241305 | 1 | 60 | 150 | no_ion
6 | 0.999041 | 0.0670249 | -0.0030031 | 0 | 1.84241305 | 1 | 60 | 150 | no_ion
6 | 0.7923428 | 0.0673657 | -0.0031539 | 0 | 1.84241305 | 1 | 60 | 150 | no_ion
6 | 0.6334459 | 0.0678016 | -0.003034 | 0 | 1.84241305 | 1 | 60 | 150 | no_ion
6 | 0.5040323 | 0.0681091 | -0.0028822 | 0 | 1.84241305 | 1 | 60 | 150 | no_ion
6 | 0.400641 | 0.0689684 | -0.0029729 | 0 | 1.84241305 | 1 | 60 | 150 | no_ion
6 | 0.316723 | 0.069376 | -0.0027368 | 0 | 1.84241305 | 1 | 60 | 150 | no_ion
6 | 0.2520161 | 0.0697856 | -0.0026264 | 0 | 1.84241305 | 1 | 60 | 150 | no_ion
6 | 0.2003205 | 0.0698031 | -0.0023299 | 0 | 1.84241305 | 1 | 60 | 150 | no_ion
6 | 0.1588983 | 0.0699052 | -0.0020497 | 0 | 1.84241305 | 1 | 60 | 150 | no_ion
6 | 0.1260081 | 0.0708083 | -0.0025563 | 0 | 1.84241305 | 1 | 60 | 150 | no_ion
6 | 0.1001603 | 0.0705586 | -0.0015214 | 0 | 1.84241305 | 1 | 60 | 150 | no_ion
6 | 0.0794492 | 0.0707609 | -0.0016114 | 0 | 1.84241305 | 1 | 60 | 150 | no_ion
6 | 0.0631739 | 0.0709498 | -0.001001 | 0 | 1.84241305 | 1 | 60 | 150 | no_ion
6 | 0.0501337 | 0.0709746 | -0.0006735 | 0 | 1.84241305 | 1 | 60 | 150 | no_ion
6 | 0.0398258 | 0.0709786 | -0.0006077 | 0 | 1.84241305 | 1 | 60 | 150 | no_ion
6 | 0.0316296 | 0.0706865 | -0.0006513 | 0 | 1.84241305 | 1 | 60 | 150 | no_ion
6 | 0.0251206 | 0.0702592 | -0.0005309 | 0 | 1.84241305 | 1 | 60 | 150 | no_ion
6 | 0.0199553 | 0.0706581 | -0.0003254 | 0 | 1.84241305 | 1 | 60 | 150 | no_ion
6 | 0.0158522 | 0.0705406 | -0.0002528 | 0 | 1.84241305 | 1 | 60 | 150 | no_ion
6 | 0.0125907 | 0.0703494 | -0.0004965 | 0 | 1.84241305 | 1 | 60 | 150 | no_ion
6 | 0.0100011 | 0.0703188 | -0.0003274 | 0 | 1.84241305 | 1 | 60 | 150 | no_ion