## Sheet1
Time(h) | Freq | Zreal | Zimag | ppm | mean_voltage | current | temperature | flow | Label
0 | 20015.62 | 0.0498857 | 0.0088043 | 10 | 2.207031 | 1 | 60 | 150 | Na+_ion
0 | 15890.62 | 0.0501347 | 0.0061783 | 10 | 2.207031 | 1 | 60 | 150 | Na+_ion
0 | 12609.38 | 0.0504874 | 0.004012 | 10 | 2.207031 | 1 | 60 | 150 | Na+_ion
0 | 10078.13 | 0.0507693 | 0.0023154 | 10 | 2.207031 | 1 | 60 | 150 | Na+_ion
0 | 8015.625 | 0.0511402 | 0.0008741 | 10 | 2.207031 | 1 | 60 | 150 | Na+_ion
0 | 6328.125 | 0.0516003 | -0.0003646 | 10 | 2.207031 | 1 | 60 | 150 | Na+_ion
0 | 5015.625 | 0.0521001 | -0.0013778 | 10 | 2.207031 | 1 | 60 | 150 | Na+_ion
0 | 3984.375 | 0.0527288 | -0.0021923 | 10 | 2.207031 | 1 | 60 | 150 | Na+_ion
0 | 3170.956 | 0.0533886 | -0.0029297 | 10 | 2.207031 | 1 | 60 | 150 | Na+_ion
0 | 2527.573 | 0.0540383 | -0.0034942 | 10 | 2.207031 | 1 | 60 | 150 | Na+_ion
0 | 1976.103 | 0.0547566 | -0.004006 | 10 | 2.207031 | 1 | 60 | 150 | Na+_ion
0 | 1577.524 | 0.0553841 | -0.0044083 | 10 | 2.207031 | 1 | 60 | 150 | Na+_ion
0 | 1265.625 | 0.0559781 | -0.0047885 | 10 | 2.207031 | 1 | 60 | 150 | Na+_ion
0 | 998.264 | 0.0566099 | -0.0052374 | 10 | 2.207031 | 1 | 60 | 150 | Na+_ion
0 | 796.875 | 0.0572388 | -0.005781 | 10 | 2.207031 | 1 | 60 | 150 | Na+_ion
0 | 627.7902 | 0.057927 | -0.0064182 | 10 | 2.207031 | 1 | 60 | 150 | Na+_ion
0 | 505.5147 | 0.0586253 | -0.0071021 | 10 | 2.207031 | 1 | 60 | 150 | Na+_ion
0 | 397.9953 | 0.0594926 | -0.0079764 | 10 | 2.207031 | 1 | 60 | 150 | Na+_ion
0 | 315.5048 | 0.0604163 | -0.0089472 | 10 | 2.207031 | 1 | 60 | 150 | Na+_ion
0 | 252.4038 | 0.0613544 | -0.0100233 | 10 | 2.207031 | 1 | 60 | 150 | Na+_ion
0 | 198.6229 | 0.0624714 | -0.0113632 | 10 | 2.207031 | 1 | 60 | 150 | Na+_ion
0 | 158.3615 | 0.063646 | -0.0128867 | 10 | 2.207031 | 1 | 60 | 150 | Na+_ion
0 | 125.558 | 0.0649642 | -0.014717 | 10 | 2.207031 | 1 | 60 | 150 | Na+_ion
0 | 100.4464 | 0.0664782 | -0.016839 | 10 | 2.207031 | 1 | 60 | 150 | Na+_ion
0 | 79.00281 | 0.068376 | -0.0194986 | 10 | 2.207031 | 1 | 60 | 150 | Na+_ion
0 | 63.3446 | 0.0703915 | -0.0223025 | 10 | 2.207031 | 1 | 60 | 150 | Na+_ion
0 | 50.22321 | 0.0729327 | -0.0258079 | 10 | 2.207031 | 1 | 60 | 150 | Na+_ion
0 | 38.42213 | 0.0765063 | -0.0304319 | 10 | 2.207031 | 1 | 60 | 150 | Na+_ion
0 | 31.25 | 0.079765 | -0.0343394 | 10 | 2.207031 | 1 | 60 | 150 | Na+_ion
0 | 24.93351 | 0.0834607 | -0.0390846 | 10 | 2.207031 | 1 | 60 | 150 | Na+_ion
0 | 19.86229 | 0.0897498 | -0.0443525 | 10 | 2.207031 | 1 | 60 | 150 | Na+_ion
0 | 15.625 | 0.0958381 | -0.050789 | 10 | 2.207031 | 1 | 60 | 150 | Na+_ion
0 | 12.40079 | 0.1033277 | -0.057422 | 10 | 2.207031 | 1 | 60 | 150 | Na+_ion
0 | 9.93114 | 0.1100879 | -0.0645116 | 10 | 2.207031 | 1 | 60 | 150 | Na+_ion
0 | 7.944915 | 0.118392 | -0.0720857 | 10 | 2.207031 | 1 | 60 | 150 | Na+_ion
0 | 6.317385 | 0.1273065 | -0.0803421 | 10 | 2.207031 | 1 | 60 | 150 | Na+_ion
0 | 5.008013 | 0.1382205 | -0.0890791 | 10 | 2.207031 | 1 | 60 | 150 | Na+_ion
0 | 3.945707 | 0.1505771 | -0.0981543 | 10 | 2.207031 | 1 | 60 | 150 | Na+_ion
0 | 3.158693 | 0.1637658 | -0.1067497 | 10 | 2.207031 | 1 | 60 | 150 | Na+_ion
0 | 2.504006 | 0.1793455 | -0.1148731 | 10 | 2.207031 | 1 | 60 | 150 | Na+_ion
0 | 1.998082 | 0.1954099 | -0.1213688 | 10 | 2.207031 | 1 | 60 | 150 | Na+_ion
0 | 1.584686 | 0.2138177 | -0.1285594 | 10 | 2.207031 | 1 | 60 | 150 | Na+_ion
0 | 1.266892 | 0.2329994 | -0.1331166 | 10 | 2.207031 | 1 | 60 | 150 | Na+_ion
0 | 0.999041 | 0.2537642 | -0.1353613 | 10 | 2.207031 | 1 | 60 | 150 | Na+_ion
0 | 0.7923428 | 0.2733029 | -0.1356997 | 10 | 2.207031 | 1 | 60 | 150 | Na+_ion
0 | 0.6334459 | 0.2918236 | -0.1347914 | 10 | 2.207031 | 1 | 60 | 150 | Na+_ion
0 | 0.5040323 | 0.3108633 | -0.1315487 | 10 | 2.207031 | 1 | 60 | 150 | Na+_ion
0 | 0.400641 | 0.3285012 | -0.12781 | 10 | 2.207031 | 1 | 60 | 150 | Na+_ion
0 | 0.316723 | 0.345359 | -0.1215782 | 10 | 2.207031 | 1 | 60 | 150 | Na+_ion
0 | 0.2520161 | 0.3611527 | -0.1147886 | 10 | 2.207031 | 1 | 60 | 150 | Na+_ion
0 | 0.2003205 | 0.3750093 | -0.1053615 | 10 | 2.207031 | 1 | 60 | 150 | Na+_ion
0 | 0.1588983 | 0.3869942 | -0.0945747 | 10 | 2.207031 | 1 | 60 | 150 | Na+_ion
0 | 0.1260081 | 0.3972432 | -0.0831816 | 10 | 2.207031 | 1 | 60 | 150 | Na+_ion
0 | 0.1001603 | 0.4043178 | -0.0705595 | 10 | 2.207031 | 1 | 60 | 150 | Na+_ion
0 | 0.0794492 | 0.4092618 | -0.0575857 | 10 | 2.207031 | 1 | 60 | 150 | Na+_ion
0 | 0.0631739 | 0.415951 | -0.0444241 | 10 | 2.207031 | 1 | 60 | 150 | Na+_ion
0 | 0.0501337 | 0.4198462 | -0.0324152 | 10 | 2.207031 | 1 | 60 | 150 | Na+_ion
0 | 0.0398258 | 0.4221792 | -0.0208472 | 10 | 2.207031 | 1 | 60 | 150 | Na+_ion
0 | 0.0316296 | 0.4234246 | -0.0102081 | 10 | 2.207031 | 1 | 60 | 150 | Na+_ion
0 | 0.0251206 | 0.4238243 | -0.0006754 | 10 | 2.207031 | 1 | 60 | 150 | Na+_ion
0 | 0.0199553 | 0.4233595 | 0.007908 | 10 | 2.207031 | 1 | 60 | 150 | Na+_ion
0 | 0.0158522 | 0.4226747 | 0.0165128 | 10 | 2.207031 | 1 | 60 | 150 | Na+_ion
0 | 0.0125907 | 0.4204504 | 0.0248834 | 10 | 2.207031 | 1 | 60 | 150 | Na+_ion
0 | 0.0100011 | 0.4173671 | 0.0331495 | 10 | 2.207031 | 1 | 60 | 150 | Na+_ion
2 | 20015.62 | 0.0496629 | 0.0087586 | 10 | 2.210776 | 1 | 60 | 150 | Na+_ion
2 | 15890.62 | 0.0499208 | 0.0060587 | 10 | 2.210776 | 1 | 60 | 150 | Na+_ion
2 | 12609.38 | 0.050257 | 0.0038571 | 10 | 2.210776 | 1 | 60 | 150 | Na+_ion
2 | 10078.13 | 0.0506478 | 0.0021071 | 10 | 2.210776 | 1 | 60 | 150 | Na+_ion
2 | 8015.625 | 0.0510164 | 0.0006422 | 10 | 2.210776 | 1 | 60 | 150 | Na+_ion
2 | 6328.125 | 0.0514433 | -0.0005918 | 10 | 2.210776 | 1 | 60 | 150 | Na+_ion
2 | 5015.625 | 0.0518939 | -0.001623 | 10 | 2.210776 | 1 | 60 | 150 | Na+_ion
2 | 3984.375 | 0.0524508 | -0.0024755 | 10 | 2.210776 | 1 | 60 | 150 | Na+_ion
2 | 3170.956 | 0.0530931 | -0.0032004 | 10 | 2.210776 | 1 | 60 | 150 | Na+_ion
2 | 2527.573 | 0.0538034 | -0.0038448 | 10 | 2.210776 | 1 | 60 | 150 | Na+_ion
2 | 1976.103 | 0.0546532 | -0.0044307 | 10 | 2.210776 | 1 | 60 | 150 | Na+_ion
2 | 1577.524 | 0.0554585 | -0.0048828 | 10 | 2.210776 | 1 | 60 | 150 | Na+_ion
2 | 1265.625 | 0.0561695 | -0.0053184 | 10 | 2.210776 | 1 | 60 | 150 | Na+_ion
2 | 998.264 | 0.0569141 | -0.0057673 | 10 | 2.210776 | 1 | 60 | 150 | Na+_ion
2 | 796.875 | 0.0576039 | -0.0062541 | 10 | 2.210776 | 1 | 60 | 150 | Na+_ion
2 | 627.7902 | 0.0583347 | -0.0068421 | 10 | 2.210776 | 1 | 60 | 150 | Na+_ion
2 | 505.5147 | 0.0589894 | -0.007474 | 10 | 2.210776 | 1 | 60 | 150 | Na+_ion
2 | 397.9953 | 0.0598461 | -0.0083276 | 10 | 2.210776 | 1 | 60 | 150 | Na+_ion
2 | 315.5048 | 0.0607565 | -0.0093386 | 10 | 2.210776 | 1 | 60 | 150 | Na+_ion
2 | 252.4038 | 0.0617628 | -0.0104948 | 10 | 2.210776 | 1 | 60 | 150 | Na+_ion
2 | 198.6229 | 0.0629488 | -0.0119634 | 10 | 2.210776 | 1 | 60 | 150 | Na+_ion
2 | 158.3615 | 0.0641956 | -0.0136006 | 10 | 2.210776 | 1 | 60 | 150 | Na+_ion
2 | 125.558 | 0.0657103 | -0.0155929 | 10 | 2.210776 | 1 | 60 | 150 | Na+_ion
2 | 100.4464 | 0.067431 | -0.0178473 | 10 | 2.210776 | 1 | 60 | 150 | Na+_ion
2 | 79.00281 | 0.0695746 | -0.0205949 | 10 | 2.210776 | 1 | 60 | 150 | Na+_ion
2 | 63.3446 | 0.071974 | -0.0235251 | 10 | 2.210776 | 1 | 60 | 150 | Na+_ion
2 | 50.22321 | 0.0748725 | -0.0269351 | 10 | 2.210776 | 1 | 60 | 150 | Na+_ion
2 | 38.42213 | 0.0788895 | -0.0313249 | 10 | 2.210776 | 1 | 60 | 150 | Na+_ion
2 | 31.25 | 0.0824065 | -0.0350313 | 10 | 2.210776 | 1 | 60 | 150 | Na+_ion
2 | 24.93351 | 0.0865859 | -0.03933 | 10 | 2.210776 | 1 | 60 | 150 | Na+_ion
2 | 19.86229 | 0.093601 | -0.0440255 | 10 | 2.210776 | 1 | 60 | 150 | Na+_ion
2 | 15.625 | 0.1001558 | -0.0496147 | 10 | 2.210776 | 1 | 60 | 150 | Na+_ion
2 | 12.40079 | 0.1071734 | -0.0551201 | 10 | 2.210776 | 1 | 60 | 150 | Na+_ion
2 | 9.93114 | 0.1137522 | -0.0606757 | 10 | 2.210776 | 1 | 60 | 150 | Na+_ion
2 | 7.944915 | 0.1217559 | -0.0664219 | 10 | 2.210776 | 1 | 60 | 150 | Na+_ion
2 | 6.317385 | 0.1300256 | -0.0725672 | 10 | 2.210776 | 1 | 60 | 150 | Na+_ion
2 | 5.008013 | 0.1403394 | -0.079243 | 10 | 2.210776 | 1 | 60 | 150 | Na+_ion
2 | 3.945707 | 0.1518037 | -0.085953 | 10 | 2.210776 | 1 | 60 | 150 | Na+_ion
2 | 3.158693 | 0.163277 | -0.0925493 | 10 | 2.210776 | 1 | 60 | 150 | Na+_ion
2 | 2.504006 | 0.1772289 | -0.0982067 | 10 | 2.210776 | 1 | 60 | 150 | Na+_ion
2 | 1.998082 | 0.1912659 | -0.1041126 | 10 | 2.210776 | 1 | 60 | 150 | Na+_ion
2 | 1.584686 | 0.2074913 | -0.1083482 | 10 | 2.210776 | 1 | 60 | 150 | Na+_ion
2 | 1.266892 | 0.2235684 | -0.1107619 | 10 | 2.210776 | 1 | 60 | 150 | Na+_ion
2 | 0.999041 | 0.2411491 | -0.1110151 | 10 | 2.210776 | 1 | 60 | 150 | Na+_ion
2 | 0.7923428 | 0.2577901 | -0.1101715 | 10 | 2.210776 | 1 | 60 | 150 | Na+_ion
2 | 0.6334459 | 0.2739654 | -0.1082655 | 10 | 2.210776 | 1 | 60 | 150 | Na+_ion
2 | 0.5040323 | 0.2888875 | -0.1048418 | 10 | 2.210776 | 1 | 60 | 150 | Na+_ion
2 | 0.400641 | 0.3035645 | -0.1000246 | 10 | 2.210776 | 1 | 60 | 150 | Na+_ion
2 | 0.316723 | 0.3174714 | -0.0944085 | 10 | 2.210776 | 1 | 60 | 150 | Na+_ion
2 | 0.2520161 | 0.3292398 | -0.0873356 | 10 | 2.210776 | 1 | 60 | 150 | Na+_ion
2 | 0.2003205 | 0.3397933 | -0.0799022 | 10 | 2.210776 | 1 | 60 | 150 | Na+_ion
2 | 0.1588983 | 0.3485116 | -0.0713608 | 10 | 2.210776 | 1 | 60 | 150 | Na+_ion
2 | 0.1260081 | 0.3561098 | -0.0610441 | 10 | 2.210776 | 1 | 60 | 150 | Na+_ion
2 | 0.1001603 | 0.3610867 | -0.0519464 | 10 | 2.210776 | 1 | 60 | 150 | Na+_ion
2 | 0.0794492 | 0.3651452 | -0.0417171 | 10 | 2.210776 | 1 | 60 | 150 | Na+_ion
2 | 0.0631739 | 0.3709449 | -0.0324364 | 10 | 2.210776 | 1 | 60 | 150 | Na+_ion
2 | 0.0501337 | 0.3748257 | -0.0230147 | 10 | 2.210776 | 1 | 60 | 150 | Na+_ion
2 | 0.0398258 | 0.3783908 | -0.0145875 | 10 | 2.210776 | 1 | 60 | 150 | Na+_ion
2 | 0.0316296 | 0.3800322 | -0.0068953 | 10 | 2.210776 | 1 | 60 | 150 | Na+_ion
2 | 0.0251206 | 0.3805717 | 0.0009142 | 10 | 2.210776 | 1 | 60 | 150 | Na+_ion
2 | 0.0199553 | 0.3812399 | 0.0075086 | 10 | 2.210776 | 1 | 60 | 150 | Na+_ion
2 | 0.0158522 | 0.379925 | 0.0143852 | 10 | 2.210776 | 1 | 60 | 150 | Na+_ion
2 | 0.0125907 | 0.3787696 | 0.021606 | 10 | 2.210776 | 1 | 60 | 150 | Na+_ion
2 | 0.0100011 | 0.3765426 | 0.0288211 | 10 | 2.210776 | 1 | 60 | 150 | Na+_ion
4 | 20015.62 | 0.0494962 | 0.0087 | 10 | 2.220661 | 1 | 60 | 150 | Na+_ion
4 | 15890.62 | 0.0498038 | 0.0058544 | 10 | 2.220661 | 1 | 60 | 150 | Na+_ion
4 | 12609.38 | 0.0501921 | 0.0035779 | 10 | 2.220661 | 1 | 60 | 150 | Na+_ion
4 | 10078.13 | 0.0506295 | 0.0017993 | 10 | 2.220661 | 1 | 60 | 150 | Na+_ion
4 | 8015.625 | 0.0510526 | 0.0003484 | 10 | 2.220661 | 1 | 60 | 150 | Na+_ion
4 | 6328.125 | 0.0514445 | -0.0008566 | 10 | 2.220661 | 1 | 60 | 150 | Na+_ion
4 | 5015.625 | 0.0518889 | -0.0018975 | 10 | 2.220661 | 1 | 60 | 150 | Na+_ion
4 | 3984.375 | 0.0523591 | -0.002719 | 10 | 2.220661 | 1 | 60 | 150 | Na+_ion
4 | 3170.956 | 0.0528798 | -0.0034169 | 10 | 2.220661 | 1 | 60 | 150 | Na+_ion
4 | 2527.573 | 0.053544 | -0.0040619 | 10 | 2.220661 | 1 | 60 | 150 | Na+_ion
4 | 1976.103 | 0.054385 | -0.0047476 | 10 | 2.220661 | 1 | 60 | 150 | Na+_ion
4 | 1577.524 | 0.0552051 | -0.0053122 | 10 | 2.220661 | 1 | 60 | 150 | Na+_ion
4 | 1265.625 | 0.0560522 | -0.0058124 | 10 | 2.220661 | 1 | 60 | 150 | Na+_ion
4 | 998.264 | 0.0569416 | -0.0062619 | 10 | 2.220661 | 1 | 60 | 150 | Na+_ion
4 | 796.875 | 0.0577606 | -0.0067008 | 10 | 2.220661 | 1 | 60 | 150 | Na+_ion
4 | 627.7902 | 0.0586272 | -0.0072217 | 10 | 2.220661 | 1 | 60 | 150 | Na+_ion
4 | 505.5147 | 0.0594123 | -0.0077922 | 10 | 2.220661 | 1 | 60 | 150 | Na+_ion
4 | 397.9953 | 0.0603383 | -0.0085691 | 10 | 2.220661 | 1 | 60 | 150 | Na+_ion
4 | 315.5048 | 0.0612792 | -0.0095024 | 10 | 2.220661 | 1 | 60 | 150 | Na+_ion
4 | 252.4038 | 0.0622629 | -0.0105956 | 10 | 2.220661 | 1 | 60 | 150 | Na+_ion
4 | 198.6229 | 0.0634451 | -0.0120242 | 10 | 2.220661 | 1 | 60 | 150 | Na+_ion
4 | 158.3615 | 0.0646648 | -0.0136583 | 10 | 2.220661 | 1 | 60 | 150 | Na+_ion
4 | 125.558 | 0.0661591 | -0.0156665 | 10 | 2.220661 | 1 | 60 | 150 | Na+_ion
4 | 100.4464 | 0.0678908 | -0.0179178 | 10 | 2.220661 | 1 | 60 | 150 | Na+_ion
4 | 79.00281 | 0.0700926 | -0.0207125 | 10 | 2.220661 | 1 | 60 | 150 | Na+_ion
4 | 63.3446 | 0.0724976 | -0.02359 | 10 | 2.220661 | 1 | 60 | 150 | Na+_ion
4 | 50.22321 | 0.0754974 | -0.0269722 | 10 | 2.220661 | 1 | 60 | 150 | Na+_ion
4 | 38.42213 | 0.0795996 | -0.0312731 | 10 | 2.220661 | 1 | 60 | 150 | Na+_ion
4 | 31.25 | 0.0833077 | -0.0348888 | 10 | 2.220661 | 1 | 60 | 150 | Na+_ion
4 | 24.93351 | 0.0879529 | -0.0390833 | 10 | 2.220661 | 1 | 60 | 150 | Na+_ion
4 | 19.86229 | 0.0951832 | -0.043561 | 10 | 2.220661 | 1 | 60 | 150 | Na+_ion
4 | 15.625 | 0.1019977 | -0.0486799 | 10 | 2.220661 | 1 | 60 | 150 | Na+_ion
4 | 12.40079 | 0.1093863 | -0.0535661 | 10 | 2.220661 | 1 | 60 | 150 | Na+_ion
4 | 9.93114 | 0.1165403 | -0.0583287 | 10 | 2.220661 | 1 | 60 | 150 | Na+_ion
4 | 7.944915 | 0.1249262 | -0.0628902 | 10 | 2.220661 | 1 | 60 | 150 | Na+_ion
4 | 6.317385 | 0.133888 | -0.0673795 | 10 | 2.220661 | 1 | 60 | 150 | Na+_ion
4 | 5.008013 | 0.1438341 | -0.0717582 | 10 | 2.220661 | 1 | 60 | 150 | Na+_ion
4 | 3.945707 | 0.1545846 | -0.0757778 | 10 | 2.220661 | 1 | 60 | 150 | Na+_ion
4 | 3.158693 | 0.1653297 | -0.0793561 | 10 | 2.220661 | 1 | 60 | 150 | Na+_ion
4 | 2.504006 | 0.1774278 | -0.0826458 | 10 | 2.220661 | 1 | 60 | 150 | Na+_ion
4 | 1.998082 | 0.1894027 | -0.0857238 | 10 | 2.220661 | 1 | 60 | 150 | Na+_ion
4 | 1.584686 | 0.2026697 | -0.0873122 | 10 | 2.220661 | 1 | 60 | 150 | Na+_ion
4 | 1.266892 | 0.2151304 | -0.0869802 | 10 | 2.220661 | 1 | 60 | 150 | Na+_ion
4 | 0.999041 | 0.2281096 | -0.0848263 | 10 | 2.220661 | 1 | 60 | 150 | Na+_ion
4 | 0.7923428 | 0.2406174 | -0.082069 | 10 | 2.220661 | 1 | 60 | 150 | Na+_ion
4 | 0.6334459 | 0.2519048 | -0.0781145 | 10 | 2.220661 | 1 | 60 | 150 | Na+_ion
4 | 0.5040323 | 0.2626973 | -0.0728583 | 10 | 2.220661 | 1 | 60 | 150 | Na+_ion
4 | 0.400641 | 0.2718142 | -0.0660729 | 10 | 2.220661 | 1 | 60 | 150 | Na+_ion
4 | 0.316723 | 0.2798254 | -0.058808 | 10 | 2.220661 | 1 | 60 | 150 | Na+_ion
4 | 0.2520161 | 0.2867025 | -0.0514171 | 10 | 2.220661 | 1 | 60 | 150 | Na+_ion
4 | 0.2003205 | 0.2918941 | -0.0431221 | 10 | 2.220661 | 1 | 60 | 150 | Na+_ion
4 | 0.1588983 | 0.2957864 | -0.0352138 | 10 | 2.220661 | 1 | 60 | 150 | Na+_ion
4 | 0.1260081 | 0.2993435 | -0.0279683 | 10 | 2.220661 | 1 | 60 | 150 | Na+_ion
4 | 0.1001603 | 0.3025965 | -0.0214187 | 10 | 2.220661 | 1 | 60 | 150 | Na+_ion
4 | 0.0794492 | 0.3041548 | -0.0144699 | 10 | 2.220661 | 1 | 60 | 150 | Na+_ion
4 | 0.0631739 | 0.3058719 | -0.0083187 | 10 | 2.220661 | 1 | 60 | 150 | Na+_ion
4 | 0.0501337 | 0.3081412 | -0.0033437 | 10 | 2.220661 | 1 | 60 | 150 | Na+_ion
4 | 0.0398258 | 0.3116558 | 0.0013592 | 10 | 2.220661 | 1 | 60 | 150 | Na+_ion
4 | 0.0316296 | 0.3156171 | 0.0054181 | 10 | 2.220661 | 1 | 60 | 150 | Na+_ion
4 | 0.0251206 | 0.3187363 | 0.0095121 | 10 | 2.220661 | 1 | 60 | 150 | Na+_ion
4 | 0.0199553 | 0.3210027 | 0.013477 | 10 | 2.220661 | 1 | 60 | 150 | Na+_ion
4 | 0.0158522 | 0.3226979 | 0.0177479 | 10 | 2.220661 | 1 | 60 | 150 | Na+_ion
4 | 0.0125907 | 0.3221433 | 0.0221892 | 10 | 2.220661 | 1 | 60 | 150 | Na+_ion
4 | 0.0100011 | 0.3212071 | 0.0266576 | 10 | 2.220661 | 1 | 60 | 150 | Na+_ion
6 | 20015.62 | 0.0492344 | 0.0085293 | 10 | 2.231027 | 1 | 60 | 150 | Na+_ion
6 | 15890.62 | 0.0495813 | 0.005689 | 10 | 2.231027 | 1 | 60 | 150 | Na+_ion
6 | 12609.38 | 0.0500535 | 0.0033186 | 10 | 2.231027 | 1 | 60 | 150 | Na+_ion
6 | 10078.13 | 0.0505231 | 0.0014764 | 10 | 2.231027 | 1 | 60 | 150 | Na+_ion
6 | 8015.625 | 0.0510506 | -7.768431e-06 | 10 | 2.231027 | 1 | 60 | 150 | Na+_ion
6 | 6328.125 | 0.0515536 | -0.0012506 | 10 | 2.231027 | 1 | 60 | 150 | Na+_ion
6 | 5015.625 | 0.052008 | -0.0022006 | 10 | 2.231027 | 1 | 60 | 150 | Na+_ion
6 | 3984.375 | 0.0524831 | -0.0029791 | 10 | 2.231027 | 1 | 60 | 150 | Na+_ion
6 | 3170.956 | 0.0529003 | -0.0036406 | 10 | 2.231027 | 1 | 60 | 150 | Na+_ion
6 | 2527.573 | 0.053383 | -0.0042214 | 10 | 2.231027 | 1 | 60 | 150 | Na+_ion
6 | 1976.103 | 0.0540393 | -0.0048525 | 10 | 2.231027 | 1 | 60 | 150 | Na+_ion
6 | 1577.524 | 0.0547569 | -0.0054839 | 10 | 2.231027 | 1 | 60 | 150 | Na+_ion
6 | 1265.625 | 0.0556641 | -0.0061513 | 10 | 2.231027 | 1 | 60 | 150 | Na+_ion
6 | 998.264 | 0.0567462 | -0.0067612 | 10 | 2.231027 | 1 | 60 | 150 | Na+_ion
6 | 796.875 | 0.0577695 | -0.0073197 | 10 | 2.231027 | 1 | 60 | 150 | Na+_ion
6 | 627.7902 | 0.0589124 | -0.0078663 | 10 | 2.231027 | 1 | 60 | 150 | Na+_ion
6 | 505.5147 | 0.0599187 | -0.0084237 | 10 | 2.231027 | 1 | 60 | 150 | Na+_ion
6 | 397.9953 | 0.0610277 | -0.0091193 | 10 | 2.231027 | 1 | 60 | 150 | Na+_ion
6 | 315.5048 | 0.0621035 | -0.0099226 | 10 | 2.231027 | 1 | 60 | 150 | Na+_ion
6 | 252.4038 | 0.0631894 | -0.0108775 | 10 | 2.231027 | 1 | 60 | 150 | Na+_ion
6 | 198.6229 | 0.0644099 | -0.0121484 | 10 | 2.231027 | 1 | 60 | 150 | Na+_ion
6 | 158.3615 | 0.0656744 | -0.0136197 | 10 | 2.231027 | 1 | 60 | 150 | Na+_ion
6 | 125.558 | 0.0671934 | -0.0154481 | 10 | 2.231027 | 1 | 60 | 150 | Na+_ion
6 | 100.4464 | 0.0688735 | -0.0175382 | 10 | 2.231027 | 1 | 60 | 150 | Na+_ion
6 | 79.00281 | 0.0710318 | -0.0201461 | 10 | 2.231027 | 1 | 60 | 150 | Na+_ion
6 | 63.3446 | 0.0733611 | -0.0228808 | 10 | 2.231027 | 1 | 60 | 150 | Na+_ion
6 | 50.22321 | 0.0763501 | -0.0261706 | 10 | 2.231027 | 1 | 60 | 150 | Na+_ion
6 | 38.42213 | 0.0802731 | -0.0301878 | 10 | 2.231027 | 1 | 60 | 150 | Na+_ion
6 | 31.25 | 0.08393 | -0.0337536 | 10 | 2.231027 | 1 | 60 | 150 | Na+_ion
6 | 24.93351 | 0.0883946 | -0.0379069 | 10 | 2.231027 | 1 | 60 | 150 | Na+_ion
6 | 19.86229 | 0.0948782 | -0.042114 | 10 | 2.231027 | 1 | 60 | 150 | Na+_ion
6 | 15.625 | 0.1018561 | -0.047044 | 10 | 2.231027 | 1 | 60 | 150 | Na+_ion
6 | 12.40079 | 0.1092033 | -0.0519706 | 10 | 2.231027 | 1 | 60 | 150 | Na+_ion
6 | 9.93114 | 0.1164627 | -0.056757 | 10 | 2.231027 | 1 | 60 | 150 | Na+_ion
6 | 7.944915 | 0.1250489 | -0.0613211 | 10 | 2.231027 | 1 | 60 | 150 | Na+_ion
6 | 6.317385 | 0.1343264 | -0.0655792 | 10 | 2.231027 | 1 | 60 | 150 | Na+_ion
6 | 5.008013 | 0.144852 | -0.0693737 | 10 | 2.231027 | 1 | 60 | 150 | Na+_ion
6 | 3.945707 | 0.1562416 | -0.0724518 | 10 | 2.231027 | 1 | 60 | 150 | Na+_ion
6 | 3.158693 | 0.1672526 | -0.0745849 | 10 | 2.231027 | 1 | 60 | 150 | Na+_ion
6 | 2.504006 | 0.1790368 | -0.0757462 | 10 | 2.231027 | 1 | 60 | 150 | Na+_ion
6 | 1.998082 | 0.1903899 | -0.0757976 | 10 | 2.231027 | 1 | 60 | 150 | Na+_ion
6 | 1.584686 | 0.2027268 | -0.0756536 | 10 | 2.231027 | 1 | 60 | 150 | Na+_ion
6 | 1.266892 | 0.2147781 | -0.0746247 | 10 | 2.231027 | 1 | 60 | 150 | Na+_ion
6 | 0.999041 | 0.2256054 | -0.0711505 | 10 | 2.231027 | 1 | 60 | 150 | Na+_ion
6 | 0.7923428 | 0.2366608 | -0.0674018 | 10 | 2.231027 | 1 | 60 | 150 | Na+_ion
6 | 0.6334459 | 0.2464051 | -0.0624139 | 10 | 2.231027 | 1 | 60 | 150 | Na+_ion
6 | 0.5040323 | 0.2547972 | -0.0560638 | 10 | 2.231027 | 1 | 60 | 150 | Na+_ion
6 | 0.400641 | 0.2618622 | -0.0494609 | 10 | 2.231027 | 1 | 60 | 150 | Na+_ion
6 | 0.316723 | 0.2676041 | -0.0415722 | 10 | 2.231027 | 1 | 60 | 150 | Na+_ion
6 | 0.2520161 | 0.2722672 | -0.0335545 | 10 | 2.231027 | 1 | 60 | 150 | Na+_ion
6 | 0.2003205 | 0.275658 | -0.025428 | 10 | 2.231027 | 1 | 60 | 150 | Na+_ion
6 | 0.1588983 | 0.2783299 | -0.0169417 | 10 | 2.231027 | 1 | 60 | 150 | Na+_ion
6 | 0.1260081 | 0.2803783 | -0.0092784 | 10 | 2.231027 | 1 | 60 | 150 | Na+_ion
6 | 0.1001603 | 0.2817052 | -0.0017577 | 10 | 2.231027 | 1 | 60 | 150 | Na+_ion
6 | 0.0794492 | 0.2807145 | 0.006085 | 10 | 2.231027 | 1 | 60 | 150 | Na+_ion
6 | 0.0631739 | 0.2788607 | 0.013294 | 10 | 2.231027 | 1 | 60 | 150 | Na+_ion
6 | 0.0501337 | 0.2781113 | 0.0193618 | 10 | 2.231027 | 1 | 60 | 150 | Na+_ion
6 | 0.0398258 | 0.2764619 | 0.0245426 | 10 | 2.231027 | 1 | 60 | 150 | Na+_ion
6 | 0.0316296 | 0.2749952 | 0.0288963 | 10 | 2.231027 | 1 | 60 | 150 | Na+_ion
6 | 0.0251206 | 0.273922 | 0.0326104 | 10 | 2.231027 | 1 | 60 | 150 | Na+_ion
6 | 0.0199553 | 0.2723661 | 0.0346949 | 10 | 2.231027 | 1 | 60 | 150 | Na+_ion
6 | 0.0158522 | 0.2708645 | 0.0366432 | 10 | 2.231027 | 1 | 60 | 150 | Na+_ion
6 | 0.0125907 | 0.2706581 | 0.0382195 | 10 | 2.231027 | 1 | 60 | 150 | Na+_ion
6 | 0.0100011 | 0.2702183 | 0.0392579 | 10 | 2.231027 | 1 | 60 | 150 | Na+_ion