## Sheet1
Time(h) | Freq | Zreal | Zimag | ppm | mean_voltage | current | temperature | flow | Label
0 | 20015.62 | 0.0471287 | 0.0070786 | 10 | 2.184131 | 1 | 60 | 150 | Na+_ion
0 | 15890.62 | 0.0476316 | 0.0042402 | 10 | 2.184131 | 1 | 60 | 150 | Na+_ion
0 | 12609.38 | 0.0482314 | 0.0018985 | 10 | 2.184131 | 1 | 60 | 150 | Na+_ion
0 | 10078.13 | 0.048994 | 2.770821e-05 | 10 | 2.184131 | 1 | 60 | 150 | Na+_ion
0 | 8015.625 | 0.0497954 | -0.00151 | 10 | 2.184131 | 1 | 60 | 150 | Na+_ion
0 | 6328.125 | 0.050716 | -0.0027644 | 10 | 2.184131 | 1 | 60 | 150 | Na+_ion
0 | 5015.625 | 0.0516673 | -0.0036896 | 10 | 2.184131 | 1 | 60 | 150 | Na+_ion
0 | 3984.375 | 0.0526925 | -0.0043459 | 10 | 2.184131 | 1 | 60 | 150 | Na+_ion
0 | 3170.956 | 0.0536736 | -0.0047837 | 10 | 2.184131 | 1 | 60 | 150 | Na+_ion
0 | 2527.573 | 0.0545984 | -0.0050582 | 10 | 2.184131 | 1 | 60 | 150 | Na+_ion
0 | 1976.103 | 0.0555309 | -0.0052182 | 10 | 2.184131 | 1 | 60 | 150 | Na+_ion
0 | 1577.524 | 0.0563622 | -0.0052965 | 10 | 2.184131 | 1 | 60 | 150 | Na+_ion
0 | 1265.625 | 0.0571065 | -0.0053387 | 10 | 2.184131 | 1 | 60 | 150 | Na+_ion
0 | 998.264 | 0.0579893 | -0.0053356 | 10 | 2.184131 | 1 | 60 | 150 | Na+_ion
0 | 796.875 | 0.0587378 | -0.0053618 | 10 | 2.184131 | 1 | 60 | 150 | Na+_ion
0 | 627.7902 | 0.0595663 | -0.0054016 | 10 | 2.184131 | 1 | 60 | 150 | Na+_ion
0 | 505.5147 | 0.0602306 | -0.0054409 | 10 | 2.184131 | 1 | 60 | 150 | Na+_ion
0 | 397.9953 | 0.0610632 | -0.0055444 | 10 | 2.184131 | 1 | 60 | 150 | Na+_ion
0 | 315.5048 | 0.061927 | -0.0057144 | 10 | 2.184131 | 1 | 60 | 150 | Na+_ion
0 | 252.4038 | 0.0627303 | -0.0059304 | 10 | 2.184131 | 1 | 60 | 150 | Na+_ion
0 | 198.6229 | 0.0636394 | -0.0062034 | 10 | 2.184131 | 1 | 60 | 150 | Na+_ion
0 | 158.3615 | 0.0646415 | -0.0065696 | 10 | 2.184131 | 1 | 60 | 150 | Na+_ion
0 | 125.558 | 0.0656925 | -0.0069878 | 10 | 2.184131 | 1 | 60 | 150 | Na+_ion
0 | 100.4464 | 0.0668819 | -0.0074483 | 10 | 2.184131 | 1 | 60 | 150 | Na+_ion
0 | 79.00281 | 0.0681274 | -0.0079819 | 10 | 2.184131 | 1 | 60 | 150 | Na+_ion
0 | 63.3446 | 0.0695065 | -0.0084957 | 10 | 2.184131 | 1 | 60 | 150 | Na+_ion
0 | 50.22321 | 0.0709711 | -0.0089893 | 10 | 2.184131 | 1 | 60 | 150 | Na+_ion
0 | 38.42213 | 0.0728557 | -0.0096184 | 10 | 2.184131 | 1 | 60 | 150 | Na+_ion
0 | 31.25 | 0.0745302 | -0.0101572 | 10 | 2.184131 | 1 | 60 | 150 | Na+_ion
0 | 24.93351 | 0.0762984 | -0.0107624 | 10 | 2.184131 | 1 | 60 | 150 | Na+_ion
0 | 19.86229 | 0.0785413 | -0.0113678 | 10 | 2.184131 | 1 | 60 | 150 | Na+_ion
0 | 15.625 | 0.0806043 | -0.0121927 | 10 | 2.184131 | 1 | 60 | 150 | Na+_ion
0 | 12.40079 | 0.0829283 | -0.0131168 | 10 | 2.184131 | 1 | 60 | 150 | Na+_ion
0 | 9.93114 | 0.0855002 | -0.0142614 | 10 | 2.184131 | 1 | 60 | 150 | Na+_ion
0 | 7.944915 | 0.0884702 | -0.0156405 | 10 | 2.184131 | 1 | 60 | 150 | Na+_ion
0 | 6.317385 | 0.0921391 | -0.017533 | 10 | 2.184131 | 1 | 60 | 150 | Na+_ion
0 | 5.008013 | 0.0970468 | -0.0201006 | 10 | 2.184131 | 1 | 60 | 150 | Na+_ion
0 | 3.945707 | 0.1032241 | -0.0234216 | 10 | 2.184131 | 1 | 60 | 150 | Na+_ion
0 | 3.158693 | 0.1109622 | -0.0273999 | 10 | 2.184131 | 1 | 60 | 150 | Na+_ion
0 | 2.504006 | 0.1206847 | -0.0314262 | 10 | 2.184131 | 1 | 60 | 150 | Na+_ion
0 | 1.998082 | 0.1333946 | -0.0357497 | 10 | 2.184131 | 1 | 60 | 150 | Na+_ion
0 | 1.584686 | 0.1477764 | -0.0392875 | 10 | 2.184131 | 1 | 60 | 150 | Na+_ion
0 | 1.266892 | 0.1622707 | -0.0421763 | 10 | 2.184131 | 1 | 60 | 150 | Na+_ion
0 | 0.999041 | 0.1760383 | -0.0439507 | 10 | 2.184131 | 1 | 60 | 150 | Na+_ion
0 | 0.7923428 | 0.1893023 | -0.0457019 | 10 | 2.184131 | 1 | 60 | 150 | Na+_ion
0 | 0.6334459 | 0.2039956 | -0.047274 | 10 | 2.184131 | 1 | 60 | 150 | Na+_ion
0 | 0.5040323 | 0.2192983 | -0.0470473 | 10 | 2.184131 | 1 | 60 | 150 | Na+_ion
0 | 0.400641 | 0.2342192 | -0.0441161 | 10 | 2.184131 | 1 | 60 | 150 | Na+_ion
0 | 0.316723 | 0.247224 | -0.038903 | 10 | 2.184131 | 1 | 60 | 150 | Na+_ion
0 | 0.2520161 | 0.2578392 | -0.0330982 | 10 | 2.184131 | 1 | 60 | 150 | Na+_ion
0 | 0.2003205 | 0.2667252 | -0.0258612 | 10 | 2.184131 | 1 | 60 | 150 | Na+_ion
0 | 0.1588983 | 0.2742443 | -0.0180745 | 10 | 2.184131 | 1 | 60 | 150 | Na+_ion
0 | 0.1260081 | 0.2800446 | -0.0097811 | 10 | 2.184131 | 1 | 60 | 150 | Na+_ion
0 | 0.1001603 | 0.2842392 | -0.0008152 | 10 | 2.184131 | 1 | 60 | 150 | Na+_ion
0 | 0.0794492 | 0.2874878 | 0.0079905 | 10 | 2.184131 | 1 | 60 | 150 | Na+_ion
0 | 0.0631739 | 0.2881011 | 0.0172946 | 10 | 2.184131 | 1 | 60 | 150 | Na+_ion
0 | 0.0501337 | 0.2874555 | 0.0262685 | 10 | 2.184131 | 1 | 60 | 150 | Na+_ion
0 | 0.0398258 | 0.2840925 | 0.0347491 | 10 | 2.184131 | 1 | 60 | 150 | Na+_ion
0 | 0.0316296 | 0.2791573 | 0.0420705 | 10 | 2.184131 | 1 | 60 | 150 | Na+_ion
0 | 0.0251206 | 0.2732096 | 0.0481986 | 10 | 2.184131 | 1 | 60 | 150 | Na+_ion
0 | 0.0199553 | 0.2657437 | 0.0540986 | 10 | 2.184131 | 1 | 60 | 150 | Na+_ion
0 | 0.0158522 | 0.2569126 | 0.0578152 | 10 | 2.184131 | 1 | 60 | 150 | Na+_ion
0 | 0.0125907 | 0.2480746 | 0.059893 | 10 | 2.184131 | 1 | 60 | 150 | Na+_ion
0 | 0.0100011 | 0.238431 | 0.0613755 | 10 | 2.184131 | 1 | 60 | 150 | Na+_ion
2 | 20015.62 | 0.0464668 | 0.0070076 | 10 | 2.173529 | 1 | 60 | 150 | Na+_ion
2 | 15890.62 | 0.0469855 | 0.0042126 | 10 | 2.173529 | 1 | 60 | 150 | Na+_ion
2 | 12609.38 | 0.047614 | 0.0019113 | 10 | 2.173529 | 1 | 60 | 150 | Na+_ion
2 | 10078.13 | 0.0483763 | 9.85e-05 | 10 | 2.173529 | 1 | 60 | 150 | Na+_ion
2 | 8015.625 | 0.0491544 | -0.0013446 | 10 | 2.173529 | 1 | 60 | 150 | Na+_ion
2 | 6328.125 | 0.0500462 | -0.0025697 | 10 | 2.173529 | 1 | 60 | 150 | Na+_ion
2 | 5015.625 | 0.0510068 | -0.0034252 | 10 | 2.173529 | 1 | 60 | 150 | Na+_ion
2 | 3984.375 | 0.0519407 | -0.0040149 | 10 | 2.173529 | 1 | 60 | 150 | Na+_ion
2 | 3170.956 | 0.052864 | -0.0044178 | 10 | 2.173529 | 1 | 60 | 150 | Na+_ion
2 | 2527.573 | 0.0536828 | -0.0046236 | 10 | 2.173529 | 1 | 60 | 150 | Na+_ion
2 | 1976.103 | 0.0545859 | -0.0047525 | 10 | 2.173529 | 1 | 60 | 150 | Na+_ion
2 | 1577.524 | 0.0552766 | -0.0047783 | 10 | 2.173529 | 1 | 60 | 150 | Na+_ion
2 | 1265.625 | 0.0559765 | -0.0047815 | 10 | 2.173529 | 1 | 60 | 150 | Na+_ion
2 | 998.264 | 0.0567063 | -0.0047791 | 10 | 2.173529 | 1 | 60 | 150 | Na+_ion
2 | 796.875 | 0.057299 | -0.0047337 | 10 | 2.173529 | 1 | 60 | 150 | Na+_ion
2 | 627.7902 | 0.0579792 | -0.004744 | 10 | 2.173529 | 1 | 60 | 150 | Na+_ion
2 | 505.5147 | 0.0585188 | -0.0047667 | 10 | 2.173529 | 1 | 60 | 150 | Na+_ion
2 | 397.9953 | 0.0591523 | -0.0048527 | 10 | 2.173529 | 1 | 60 | 150 | Na+_ion
2 | 315.5048 | 0.0596992 | -0.0049646 | 10 | 2.173529 | 1 | 60 | 150 | Na+_ion
2 | 252.4038 | 0.060388 | -0.0051677 | 10 | 2.173529 | 1 | 60 | 150 | Na+_ion
2 | 198.6229 | 0.0612486 | -0.0055168 | 10 | 2.173529 | 1 | 60 | 150 | Na+_ion
2 | 158.3615 | 0.0618585 | -0.005786 | 10 | 2.173529 | 1 | 60 | 150 | Na+_ion
2 | 125.558 | 0.062663 | -0.0061219 | 10 | 2.173529 | 1 | 60 | 150 | Na+_ion
2 | 100.4464 | 0.0636924 | -0.006606 | 10 | 2.173529 | 1 | 60 | 150 | Na+_ion
2 | 79.00281 | 0.0648648 | -0.0072195 | 10 | 2.173529 | 1 | 60 | 150 | Na+_ion
2 | 63.3446 | 0.0657957 | -0.0076181 | 10 | 2.173529 | 1 | 60 | 150 | Na+_ion
2 | 50.22321 | 0.0669673 | -0.0080372 | 10 | 2.173529 | 1 | 60 | 150 | Na+_ion
2 | 38.42213 | 0.0685275 | -0.008659 | 10 | 2.173529 | 1 | 60 | 150 | Na+_ion
2 | 31.25 | 0.0697963 | -0.0091111 | 10 | 2.173529 | 1 | 60 | 150 | Na+_ion
2 | 24.93351 | 0.0711921 | -0.009653 | 10 | 2.173529 | 1 | 60 | 150 | Na+_ion
2 | 19.86229 | 0.0729708 | -0.010263 | 10 | 2.173529 | 1 | 60 | 150 | Na+_ion
2 | 15.625 | 0.0743313 | -0.0108842 | 10 | 2.173529 | 1 | 60 | 150 | Na+_ion
2 | 12.40079 | 0.0759613 | -0.0116542 | 10 | 2.173529 | 1 | 60 | 150 | Na+_ion
2 | 9.93114 | 0.0777184 | -0.0125696 | 10 | 2.173529 | 1 | 60 | 150 | Na+_ion
2 | 7.944915 | 0.0795112 | -0.0135643 | 10 | 2.173529 | 1 | 60 | 150 | Na+_ion
2 | 6.317385 | 0.0817496 | -0.0147031 | 10 | 2.173529 | 1 | 60 | 150 | Na+_ion
2 | 5.008013 | 0.0842395 | -0.0159635 | 10 | 2.173529 | 1 | 60 | 150 | Na+_ion
2 | 3.945707 | 0.0874479 | -0.0173728 | 10 | 2.173529 | 1 | 60 | 150 | Na+_ion
2 | 3.158693 | 0.091163 | -0.0189495 | 10 | 2.173529 | 1 | 60 | 150 | Na+_ion
2 | 2.504006 | 0.0959886 | -0.0204711 | 10 | 2.173529 | 1 | 60 | 150 | Na+_ion
2 | 1.998082 | 0.1027817 | -0.0233949 | 10 | 2.173529 | 1 | 60 | 150 | Na+_ion
2 | 1.584686 | 0.1132299 | -0.0277108 | 10 | 2.173529 | 1 | 60 | 150 | Na+_ion
2 | 1.266892 | 0.1263316 | -0.0326794 | 10 | 2.173529 | 1 | 60 | 150 | Na+_ion
2 | 0.999041 | 0.1413403 | -0.0359859 | 10 | 2.173529 | 1 | 60 | 150 | Na+_ion
2 | 0.7923428 | 0.1571893 | -0.0380587 | 10 | 2.173529 | 1 | 60 | 150 | Na+_ion
2 | 0.6334459 | 0.1742836 | -0.0395024 | 10 | 2.173529 | 1 | 60 | 150 | Na+_ion
2 | 0.5040323 | 0.1912456 | -0.0401584 | 10 | 2.173529 | 1 | 60 | 150 | Na+_ion
2 | 0.400641 | 0.2084119 | -0.0404096 | 10 | 2.173529 | 1 | 60 | 150 | Na+_ion
2 | 0.316723 | 0.2238772 | -0.0373551 | 10 | 2.173529 | 1 | 60 | 150 | Na+_ion
2 | 0.2520161 | 0.2363335 | -0.032518 | 10 | 2.173529 | 1 | 60 | 150 | Na+_ion
2 | 0.2003205 | 0.2478776 | -0.0269649 | 10 | 2.173529 | 1 | 60 | 150 | Na+_ion
2 | 0.1588983 | 0.2568387 | -0.0194248 | 10 | 2.173529 | 1 | 60 | 150 | Na+_ion
2 | 0.1260081 | 0.2636181 | -0.0112602 | 10 | 2.173529 | 1 | 60 | 150 | Na+_ion
2 | 0.1001603 | 0.2692613 | -0.0031275 | 10 | 2.173529 | 1 | 60 | 150 | Na+_ion
2 | 0.0794492 | 0.2726362 | 0.0058957 | 10 | 2.173529 | 1 | 60 | 150 | Na+_ion
2 | 0.0631739 | 0.2748005 | 0.0141725 | 10 | 2.173529 | 1 | 60 | 150 | Na+_ion
2 | 0.0501337 | 0.274424 | 0.0226852 | 10 | 2.173529 | 1 | 60 | 150 | Na+_ion
2 | 0.0398258 | 0.2727053 | 0.032023 | 10 | 2.173529 | 1 | 60 | 150 | Na+_ion
2 | 0.0316296 | 0.2683305 | 0.0392274 | 10 | 2.173529 | 1 | 60 | 150 | Na+_ion
2 | 0.0251206 | 0.2630531 | 0.0454227 | 10 | 2.173529 | 1 | 60 | 150 | Na+_ion
2 | 0.0199553 | 0.2568767 | 0.0507791 | 10 | 2.173529 | 1 | 60 | 150 | Na+_ion
2 | 0.0158522 | 0.249706 | 0.0548038 | 10 | 2.173529 | 1 | 60 | 150 | Na+_ion
2 | 0.0125907 | 0.2417943 | 0.0566858 | 10 | 2.173529 | 1 | 60 | 150 | Na+_ion
2 | 0.0100011 | 0.2340942 | 0.0552678 | 10 | 2.173529 | 1 | 60 | 150 | Na+_ion
4 | 20015.62 | 0.0461345 | 0.0068498 | 10 | 2.187163 | 1 | 60 | 150 | Na+_ion
4 | 15890.62 | 0.0467385 | 0.004102 | 10 | 2.187163 | 1 | 60 | 150 | Na+_ion
4 | 12609.38 | 0.0474726 | 0.0018359 | 10 | 2.187163 | 1 | 60 | 150 | Na+_ion
4 | 10078.13 | 0.0482591 | 0.0001005 | 10 | 2.187163 | 1 | 60 | 150 | Na+_ion
4 | 8015.625 | 0.0491565 | -0.0013223 | 10 | 2.187163 | 1 | 60 | 150 | Na+_ion
4 | 6328.125 | 0.0501325 | -0.0024616 | 10 | 2.187163 | 1 | 60 | 150 | Na+_ion
4 | 5015.625 | 0.0510258 | -0.0032893 | 10 | 2.187163 | 1 | 60 | 150 | Na+_ion
4 | 3984.375 | 0.0519178 | -0.0038874 | 10 | 2.187163 | 1 | 60 | 150 | Na+_ion
4 | 3170.956 | 0.0528483 | -0.0042702 | 10 | 2.187163 | 1 | 60 | 150 | Na+_ion
4 | 2527.573 | 0.0536958 | -0.0045109 | 10 | 2.187163 | 1 | 60 | 150 | Na+_ion
4 | 1976.103 | 0.0546087 | -0.0046392 | 10 | 2.187163 | 1 | 60 | 150 | Na+_ion
4 | 1577.524 | 0.055295 | -0.0047057 | 10 | 2.187163 | 1 | 60 | 150 | Na+_ion
4 | 1265.625 | 0.055958 | -0.0046979 | 10 | 2.187163 | 1 | 60 | 150 | Na+_ion
4 | 998.264 | 0.0566286 | -0.0046494 | 10 | 2.187163 | 1 | 60 | 150 | Na+_ion
4 | 796.875 | 0.0572024 | -0.0046138 | 10 | 2.187163 | 1 | 60 | 150 | Na+_ion
4 | 627.7902 | 0.057736 | -0.0046024 | 10 | 2.187163 | 1 | 60 | 150 | Na+_ion
4 | 505.5147 | 0.0581692 | -0.0045949 | 10 | 2.187163 | 1 | 60 | 150 | Na+_ion
4 | 397.9953 | 0.0586712 | -0.0046679 | 10 | 2.187163 | 1 | 60 | 150 | Na+_ion
4 | 315.5048 | 0.0591261 | -0.0047838 | 10 | 2.187163 | 1 | 60 | 150 | Na+_ion
4 | 252.4038 | 0.0596095 | -0.004977 | 10 | 2.187163 | 1 | 60 | 150 | Na+_ion
4 | 198.6229 | 0.060064 | -0.005227 | 10 | 2.187163 | 1 | 60 | 150 | Na+_ion
4 | 158.3615 | 0.0606022 | -0.0055734 | 10 | 2.187163 | 1 | 60 | 150 | Na+_ion
4 | 125.558 | 0.0612558 | -0.0059833 | 10 | 2.187163 | 1 | 60 | 150 | Na+_ion
4 | 100.4464 | 0.0619262 | -0.0064034 | 10 | 2.187163 | 1 | 60 | 150 | Na+_ion
4 | 79.00281 | 0.0626383 | -0.0069229 | 10 | 2.187163 | 1 | 60 | 150 | Na+_ion
4 | 63.3446 | 0.063493 | -0.0073855 | 10 | 2.187163 | 1 | 60 | 150 | Na+_ion
4 | 50.22321 | 0.0644525 | -0.007911 | 10 | 2.187163 | 1 | 60 | 150 | Na+_ion
4 | 38.42213 | 0.0656441 | -0.0086229 | 10 | 2.187163 | 1 | 60 | 150 | Na+_ion
4 | 31.25 | 0.0667328 | -0.0091474 | 10 | 2.187163 | 1 | 60 | 150 | Na+_ion
4 | 24.93351 | 0.0679443 | -0.0097738 | 10 | 2.187163 | 1 | 60 | 150 | Na+_ion
4 | 19.86229 | 0.0688769 | -0.0099569 | 10 | 2.187163 | 1 | 60 | 150 | Na+_ion
4 | 15.625 | 0.069886 | -0.0109677 | 10 | 2.187163 | 1 | 60 | 150 | Na+_ion
4 | 12.40079 | 0.0710355 | -0.0121446 | 10 | 2.187163 | 1 | 60 | 150 | Na+_ion
4 | 9.93114 | 0.0729564 | -0.0119844 | 10 | 2.187163 | 1 | 60 | 150 | Na+_ion
4 | 7.944915 | 0.0761773 | -0.0136138 | 10 | 2.187163 | 1 | 60 | 150 | Na+_ion
4 | 6.317385 | 0.0779901 | -0.0144194 | 10 | 2.187163 | 1 | 60 | 150 | Na+_ion
4 | 5.008013 | 0.0757824 | -0.0156151 | 10 | 2.187163 | 1 | 60 | 150 | Na+_ion
4 | 3.945707 | 0.0762012 | -0.018648 | 10 | 2.187163 | 1 | 60 | 150 | Na+_ion
4 | 3.158693 | 0.0826232 | -0.0215973 | 10 | 2.187163 | 1 | 60 | 150 | Na+_ion
4 | 2.504006 | 0.0819743 | -0.0200326 | 10 | 2.187163 | 1 | 60 | 150 | Na+_ion
4 | 1.998082 | 0.0809782 | -0.0266986 | 10 | 2.187163 | 1 | 60 | 150 | Na+_ion
4 | 1.584686 | 0.0900208 | -0.0290112 | 10 | 2.187163 | 1 | 60 | 150 | Na+_ion
4 | 1.266892 | 0.0888954 | -0.030169 | 10 | 2.187163 | 1 | 60 | 150 | Na+_ion
4 | 0.999041 | 0.0948232 | -0.0328701 | 10 | 2.187163 | 1 | 60 | 150 | Na+_ion
4 | 0.7923428 | 0.1016601 | -0.034705 | 10 | 2.187163 | 1 | 60 | 150 | Na+_ion
4 | 0.6334459 | 0.1119131 | -0.0357014 | 10 | 2.187163 | 1 | 60 | 150 | Na+_ion
4 | 0.5040323 | 0.1256186 | -0.0376606 | 10 | 2.187163 | 1 | 60 | 150 | Na+_ion
4 | 0.400641 | 0.1445481 | -0.0391374 | 10 | 2.187163 | 1 | 60 | 150 | Na+_ion
4 | 0.316723 | 0.1660273 | -0.0368198 | 10 | 2.187163 | 1 | 60 | 150 | Na+_ion
4 | 0.2520161 | 0.1889889 | -0.0338516 | 10 | 2.187163 | 1 | 60 | 150 | Na+_ion
4 | 0.2003205 | 0.2125402 | -0.0303742 | 10 | 2.187163 | 1 | 60 | 150 | Na+_ion
4 | 0.1588983 | 0.2323612 | -0.0250029 | 10 | 2.187163 | 1 | 60 | 150 | Na+_ion
4 | 0.1260081 | 0.2430565 | -0.015662 | 10 | 2.187163 | 1 | 60 | 150 | Na+_ion
4 | 0.1001603 | 0.246861 | -0.0058648 | 10 | 2.187163 | 1 | 60 | 150 | Na+_ion
4 | 0.0794492 | 0.2488589 | 0.00174 | 10 | 2.187163 | 1 | 60 | 150 | Na+_ion
4 | 0.0631739 | 0.2505758 | 0.0092216 | 10 | 2.187163 | 1 | 60 | 150 | Na+_ion
4 | 0.0501337 | 0.2507917 | 0.0163766 | 10 | 2.187163 | 1 | 60 | 150 | Na+_ion
4 | 0.0398258 | 0.2493841 | 0.0241743 | 10 | 2.187163 | 1 | 60 | 150 | Na+_ion
4 | 0.0316296 | 0.2471719 | 0.0300938 | 10 | 2.187163 | 1 | 60 | 150 | Na+_ion
4 | 0.0251206 | 0.2434452 | 0.0356006 | 10 | 2.187163 | 1 | 60 | 150 | Na+_ion
4 | 0.0199553 | 0.2394767 | 0.0395387 | 10 | 2.187163 | 1 | 60 | 150 | Na+_ion
4 | 0.0158522 | 0.234178 | 0.0429349 | 10 | 2.187163 | 1 | 60 | 150 | Na+_ion
4 | 0.0125907 | 0.2285154 | 0.0438778 | 10 | 2.187163 | 1 | 60 | 150 | Na+_ion
4 | 0.0100011 | 0.2220435 | 0.0443165 | 10 | 2.187163 | 1 | 60 | 150 | Na+_ion
6 | 20015.62 | 0.0451696 | 0.0069236 | 10 | 2.186438 | 1 | 60 | 150 | Na+_ion
6 | 15890.62 | 0.0457753 | 0.004206 | 10 | 2.186438 | 1 | 60 | 150 | Na+_ion
6 | 12609.38 | 0.0465131 | 0.0019948 | 10 | 2.186438 | 1 | 60 | 150 | Na+_ion
6 | 10078.13 | 0.0472929 | 0.0002943 | 10 | 2.186438 | 1 | 60 | 150 | Na+_ion
6 | 8015.625 | 0.048128 | -0.0010999 | 10 | 2.186438 | 1 | 60 | 150 | Na+_ion
6 | 6328.125 | 0.049057 | -0.002133 | 10 | 2.186438 | 1 | 60 | 150 | Na+_ion
6 | 5015.625 | 0.0499446 | -0.0028938 | 10 | 2.186438 | 1 | 60 | 150 | Na+_ion
6 | 3984.375 | 0.0508766 | -0.0033854 | 10 | 2.186438 | 1 | 60 | 150 | Na+_ion
6 | 3170.956 | 0.0516766 | -0.0037396 | 10 | 2.186438 | 1 | 60 | 150 | Na+_ion
6 | 2527.573 | 0.0524697 | -0.0039259 | 10 | 2.186438 | 1 | 60 | 150 | Na+_ion
6 | 1976.103 | 0.053253 | -0.0039918 | 10 | 2.186438 | 1 | 60 | 150 | Na+_ion
6 | 1577.524 | 0.05388 | -0.0039976 | 10 | 2.186438 | 1 | 60 | 150 | Na+_ion
6 | 1265.625 | 0.0544404 | -0.0039636 | 10 | 2.186438 | 1 | 60 | 150 | Na+_ion
6 | 998.264 | 0.0550156 | -0.0039122 | 10 | 2.186438 | 1 | 60 | 150 | Na+_ion
6 | 796.875 | 0.0554172 | -0.0038719 | 10 | 2.186438 | 1 | 60 | 150 | Na+_ion
6 | 627.7902 | 0.0559004 | -0.0038628 | 10 | 2.186438 | 1 | 60 | 150 | Na+_ion
6 | 505.5147 | 0.0562571 | -0.0038841 | 10 | 2.186438 | 1 | 60 | 150 | Na+_ion
6 | 397.9953 | 0.0566621 | -0.0039663 | 10 | 2.186438 | 1 | 60 | 150 | Na+_ion
6 | 315.5048 | 0.0570167 | -0.0041155 | 10 | 2.186438 | 1 | 60 | 150 | Na+_ion
6 | 252.4038 | 0.0574016 | -0.0043147 | 10 | 2.186438 | 1 | 60 | 150 | Na+_ion
6 | 198.6229 | 0.0578788 | -0.0045931 | 10 | 2.186438 | 1 | 60 | 150 | Na+_ion
6 | 158.3615 | 0.0584232 | -0.0049265 | 10 | 2.186438 | 1 | 60 | 150 | Na+_ion
6 | 125.558 | 0.0589918 | -0.0053331 | 10 | 2.186438 | 1 | 60 | 150 | Na+_ion
6 | 100.4464 | 0.059351 | -0.0057188 | 10 | 2.186438 | 1 | 60 | 150 | Na+_ion
6 | 79.00281 | 0.060137 | -0.0062429 | 10 | 2.186438 | 1 | 60 | 150 | Na+_ion
6 | 63.3446 | 0.0611088 | -0.0068209 | 10 | 2.186438 | 1 | 60 | 150 | Na+_ion
6 | 50.22321 | 0.0621284 | -0.0074212 | 10 | 2.186438 | 1 | 60 | 150 | Na+_ion
6 | 38.42213 | 0.0630427 | -0.007737 | 10 | 2.186438 | 1 | 60 | 150 | Na+_ion
6 | 31.25 | 0.0633422 | -0.0080133 | 10 | 2.186438 | 1 | 60 | 150 | Na+_ion
6 | 24.93351 | 0.0649976 | -0.0080618 | 10 | 2.186438 | 1 | 60 | 150 | Na+_ion
6 | 19.86229 | 0.0671322 | -0.0085996 | 10 | 2.186438 | 1 | 60 | 150 | Na+_ion
6 | 15.625 | 0.0690942 | -0.0103019 | 10 | 2.186438 | 1 | 60 | 150 | Na+_ion
6 | 12.40079 | 0.0683728 | -0.0091693 | 10 | 2.186438 | 1 | 60 | 150 | Na+_ion
6 | 9.93114 | 0.0680521 | -0.0113824 | 10 | 2.186438 | 1 | 60 | 150 | Na+_ion
6 | 7.944915 | 0.0685854 | -0.0107898 | 10 | 2.186438 | 1 | 60 | 150 | Na+_ion
6 | 6.317385 | 0.0741664 | -0.0125837 | 10 | 2.186438 | 1 | 60 | 150 | Na+_ion
6 | 5.008013 | 0.0751865 | -0.0136054 | 10 | 2.186438 | 1 | 60 | 150 | Na+_ion
6 | 3.945707 | 0.0718083 | -0.0171828 | 10 | 2.186438 | 1 | 60 | 150 | Na+_ion
6 | 3.158693 | 0.0761521 | -0.0164662 | 10 | 2.186438 | 1 | 60 | 150 | Na+_ion
6 | 2.504006 | 0.0789591 | -0.0168617 | 10 | 2.186438 | 1 | 60 | 150 | Na+_ion
6 | 1.998082 | 0.0728077 | -0.0254513 | 10 | 2.186438 | 1 | 60 | 150 | Na+_ion
6 | 1.584686 | 0.085662 | -0.0241511 | 10 | 2.186438 | 1 | 60 | 150 | Na+_ion
6 | 1.266892 | 0.0785416 | -0.0329008 | 10 | 2.186438 | 1 | 60 | 150 | Na+_ion
6 | 0.999041 | 0.0887468 | -0.0290298 | 10 | 2.186438 | 1 | 60 | 150 | Na+_ion
6 | 0.7923428 | 0.0830107 | -0.0437851 | 10 | 2.186438 | 1 | 60 | 150 | Na+_ion
6 | 0.6334459 | 0.0952845 | -0.0385891 | 10 | 2.186438 | 1 | 60 | 150 | Na+_ion
6 | 0.5040323 | 0.1033341 | -0.0445025 | 10 | 2.186438 | 1 | 60 | 150 | Na+_ion
6 | 0.400641 | 0.1182533 | -0.042743 | 10 | 2.186438 | 1 | 60 | 150 | Na+_ion
6 | 0.316723 | 0.136915 | -0.0423545 | 10 | 2.186438 | 1 | 60 | 150 | Na+_ion
6 | 0.2520161 | 0.1574232 | -0.0396087 | 10 | 2.186438 | 1 | 60 | 150 | Na+_ion
6 | 0.2003205 | 0.1789607 | -0.0334877 | 10 | 2.186438 | 1 | 60 | 150 | Na+_ion
6 | 0.1588983 | 0.2020632 | -0.0275178 | 10 | 2.186438 | 1 | 60 | 150 | Na+_ion
6 | 0.1260081 | 0.2233939 | -0.0198171 | 10 | 2.186438 | 1 | 60 | 150 | Na+_ion
6 | 0.1001603 | 0.2344518 | -0.0099316 | 10 | 2.186438 | 1 | 60 | 150 | Na+_ion
6 | 0.0794492 | 0.2349041 | -0.001895 | 10 | 2.186438 | 1 | 60 | 150 | Na+_ion
6 | 0.0631739 | 0.2338589 | 0.0048816 | 10 | 2.186438 | 1 | 60 | 150 | Na+_ion
6 | 0.0501337 | 0.2324142 | 0.0103842 | 10 | 2.186438 | 1 | 60 | 150 | Na+_ion
6 | 0.0398258 | 0.2315219 | 0.0155959 | 10 | 2.186438 | 1 | 60 | 150 | Na+_ion
6 | 0.0316296 | 0.2292121 | 0.0211243 | 10 | 2.186438 | 1 | 60 | 150 | Na+_ion
6 | 0.0251206 | 0.2263208 | 0.0243545 | 10 | 2.186438 | 1 | 60 | 150 | Na+_ion
6 | 0.0199553 | 0.2231876 | 0.0278837 | 10 | 2.186438 | 1 | 60 | 150 | Na+_ion
6 | 0.0158522 | 0.2199829 | 0.0307164 | 10 | 2.186438 | 1 | 60 | 150 | Na+_ion
6 | 0.0125907 | 0.2154447 | 0.0326326 | 10 | 2.186438 | 1 | 60 | 150 | Na+_ion
6 | 0.0100011 | 0.2103909 | 0.0322653 | 10 | 2.186438 | 1 | 60 | 150 | Na+_ion