## Sheet1
Time(h) | Freq | Zreal | Zimag | ppm | mean_voltage | current | temperature | flow | Label
0 | 20015.62 | 0.0461345 | 0.0068498 | 10 | 2.187163 | 1 | 60 | 150 | Na+_ion
0 | 15890.62 | 0.0467385 | 0.004102 | 10 | 2.187163 | 1 | 60 | 150 | Na+_ion
0 | 12609.38 | 0.0474726 | 0.0018359 | 10 | 2.187163 | 1 | 60 | 150 | Na+_ion
0 | 10078.13 | 0.0482591 | 0.0001005 | 10 | 2.187163 | 1 | 60 | 150 | Na+_ion
0 | 8015.625 | 0.0491565 | -0.0013223 | 10 | 2.187163 | 1 | 60 | 150 | Na+_ion
0 | 6328.125 | 0.0501325 | -0.0024616 | 10 | 2.187163 | 1 | 60 | 150 | Na+_ion
0 | 5015.625 | 0.0510258 | -0.0032893 | 10 | 2.187163 | 1 | 60 | 150 | Na+_ion
0 | 3984.375 | 0.0519178 | -0.0038874 | 10 | 2.187163 | 1 | 60 | 150 | Na+_ion
0 | 3170.956 | 0.0528483 | -0.0042702 | 10 | 2.187163 | 1 | 60 | 150 | Na+_ion
0 | 2527.573 | 0.0536958 | -0.0045109 | 10 | 2.187163 | 1 | 60 | 150 | Na+_ion
0 | 1976.103 | 0.0546087 | -0.0046392 | 10 | 2.187163 | 1 | 60 | 150 | Na+_ion
0 | 1577.524 | 0.055295 | -0.0047057 | 10 | 2.187163 | 1 | 60 | 150 | Na+_ion
0 | 1265.625 | 0.055958 | -0.0046979 | 10 | 2.187163 | 1 | 60 | 150 | Na+_ion
0 | 998.264 | 0.0566286 | -0.0046494 | 10 | 2.187163 | 1 | 60 | 150 | Na+_ion
0 | 796.875 | 0.0572024 | -0.0046138 | 10 | 2.187163 | 1 | 60 | 150 | Na+_ion
0 | 627.7902 | 0.057736 | -0.0046024 | 10 | 2.187163 | 1 | 60 | 150 | Na+_ion
0 | 505.5147 | 0.0581692 | -0.0045949 | 10 | 2.187163 | 1 | 60 | 150 | Na+_ion
0 | 397.9953 | 0.0586712 | -0.0046679 | 10 | 2.187163 | 1 | 60 | 150 | Na+_ion
0 | 315.5048 | 0.0591261 | -0.0047838 | 10 | 2.187163 | 1 | 60 | 150 | Na+_ion
0 | 252.4038 | 0.0596095 | -0.004977 | 10 | 2.187163 | 1 | 60 | 150 | Na+_ion
0 | 198.6229 | 0.060064 | -0.005227 | 10 | 2.187163 | 1 | 60 | 150 | Na+_ion
0 | 158.3615 | 0.0606022 | -0.0055734 | 10 | 2.187163 | 1 | 60 | 150 | Na+_ion
0 | 125.558 | 0.0612558 | -0.0059833 | 10 | 2.187163 | 1 | 60 | 150 | Na+_ion
0 | 100.4464 | 0.0619262 | -0.0064034 | 10 | 2.187163 | 1 | 60 | 150 | Na+_ion
0 | 79.00281 | 0.0626383 | -0.0069229 | 10 | 2.187163 | 1 | 60 | 150 | Na+_ion
0 | 63.3446 | 0.063493 | -0.0073855 | 10 | 2.187163 | 1 | 60 | 150 | Na+_ion
0 | 50.22321 | 0.0644525 | -0.007911 | 10 | 2.187163 | 1 | 60 | 150 | Na+_ion
0 | 38.42213 | 0.0656441 | -0.0086229 | 10 | 2.187163 | 1 | 60 | 150 | Na+_ion
0 | 31.25 | 0.0667328 | -0.0091474 | 10 | 2.187163 | 1 | 60 | 150 | Na+_ion
0 | 24.93351 | 0.0679443 | -0.0097738 | 10 | 2.187163 | 1 | 60 | 150 | Na+_ion
0 | 19.86229 | 0.0688769 | -0.0099569 | 10 | 2.187163 | 1 | 60 | 150 | Na+_ion
0 | 15.625 | 0.069886 | -0.0109677 | 10 | 2.187163 | 1 | 60 | 150 | Na+_ion
0 | 12.40079 | 0.0710355 | -0.0121446 | 10 | 2.187163 | 1 | 60 | 150 | Na+_ion
0 | 9.93114 | 0.0729564 | -0.0119844 | 10 | 2.187163 | 1 | 60 | 150 | Na+_ion
0 | 7.944915 | 0.0761773 | -0.0136138 | 10 | 2.187163 | 1 | 60 | 150 | Na+_ion
0 | 6.317385 | 0.0779901 | -0.0144194 | 10 | 2.187163 | 1 | 60 | 150 | Na+_ion
0 | 5.008013 | 0.0757824 | -0.0156151 | 10 | 2.187163 | 1 | 60 | 150 | Na+_ion
0 | 3.945707 | 0.0762012 | -0.018648 | 10 | 2.187163 | 1 | 60 | 150 | Na+_ion
0 | 3.158693 | 0.0826232 | -0.0215973 | 10 | 2.187163 | 1 | 60 | 150 | Na+_ion
0 | 2.504006 | 0.0819743 | -0.0200326 | 10 | 2.187163 | 1 | 60 | 150 | Na+_ion
0 | 1.998082 | 0.0809782 | -0.0266986 | 10 | 2.187163 | 1 | 60 | 150 | Na+_ion
0 | 1.584686 | 0.0900208 | -0.0290112 | 10 | 2.187163 | 1 | 60 | 150 | Na+_ion
0 | 1.266892 | 0.0888954 | -0.030169 | 10 | 2.187163 | 1 | 60 | 150 | Na+_ion
0 | 0.999041 | 0.0948232 | -0.0328701 | 10 | 2.187163 | 1 | 60 | 150 | Na+_ion
0 | 0.7923428 | 0.1016601 | -0.034705 | 10 | 2.187163 | 1 | 60 | 150 | Na+_ion
0 | 0.6334459 | 0.1119131 | -0.0357014 | 10 | 2.187163 | 1 | 60 | 150 | Na+_ion
0 | 0.5040323 | 0.1256186 | -0.0376606 | 10 | 2.187163 | 1 | 60 | 150 | Na+_ion
0 | 0.400641 | 0.1445481 | -0.0391374 | 10 | 2.187163 | 1 | 60 | 150 | Na+_ion
0 | 0.316723 | 0.1660273 | -0.0368198 | 10 | 2.187163 | 1 | 60 | 150 | Na+_ion
0 | 0.2520161 | 0.1889889 | -0.0338516 | 10 | 2.187163 | 1 | 60 | 150 | Na+_ion
0 | 0.2003205 | 0.2125402 | -0.0303742 | 10 | 2.187163 | 1 | 60 | 150 | Na+_ion
0 | 0.1588983 | 0.2323612 | -0.0250029 | 10 | 2.187163 | 1 | 60 | 150 | Na+_ion
0 | 0.1260081 | 0.2430565 | -0.015662 | 10 | 2.187163 | 1 | 60 | 150 | Na+_ion
0 | 0.1001603 | 0.246861 | -0.0058648 | 10 | 2.187163 | 1 | 60 | 150 | Na+_ion
0 | 0.0794492 | 0.2488589 | 0.00174 | 10 | 2.187163 | 1 | 60 | 150 | Na+_ion
0 | 0.0631739 | 0.2505758 | 0.0092216 | 10 | 2.187163 | 1 | 60 | 150 | Na+_ion
0 | 0.0501337 | 0.2507917 | 0.0163766 | 10 | 2.187163 | 1 | 60 | 150 | Na+_ion
0 | 0.0398258 | 0.2493841 | 0.0241743 | 10 | 2.187163 | 1 | 60 | 150 | Na+_ion
0 | 0.0316296 | 0.2471719 | 0.0300938 | 10 | 2.187163 | 1 | 60 | 150 | Na+_ion
0 | 0.0251206 | 0.2434452 | 0.0356006 | 10 | 2.187163 | 1 | 60 | 150 | Na+_ion
0 | 0.0199553 | 0.2394767 | 0.0395387 | 10 | 2.187163 | 1 | 60 | 150 | Na+_ion
0 | 0.0158522 | 0.234178 | 0.0429349 | 10 | 2.187163 | 1 | 60 | 150 | Na+_ion
0 | 0.0125907 | 0.2285154 | 0.0438778 | 10 | 2.187163 | 1 | 60 | 150 | Na+_ion
0 | 0.0100011 | 0.2220435 | 0.0443165 | 10 | 2.187163 | 1 | 60 | 150 | Na+_ion
2 | 20015.62 | 0.0451696 | 0.0069236 | 10 | 2.186438 | 1 | 60 | 150 | Na+_ion
2 | 15890.62 | 0.0457753 | 0.004206 | 10 | 2.186438 | 1 | 60 | 150 | Na+_ion
2 | 12609.38 | 0.0465131 | 0.0019948 | 10 | 2.186438 | 1 | 60 | 150 | Na+_ion
2 | 10078.13 | 0.0472929 | 0.0002943 | 10 | 2.186438 | 1 | 60 | 150 | Na+_ion
2 | 8015.625 | 0.048128 | -0.0010999 | 10 | 2.186438 | 1 | 60 | 150 | Na+_ion
2 | 6328.125 | 0.049057 | -0.002133 | 10 | 2.186438 | 1 | 60 | 150 | Na+_ion
2 | 5015.625 | 0.0499446 | -0.0028938 | 10 | 2.186438 | 1 | 60 | 150 | Na+_ion
2 | 3984.375 | 0.0508766 | -0.0033854 | 10 | 2.186438 | 1 | 60 | 150 | Na+_ion
2 | 3170.956 | 0.0516766 | -0.0037396 | 10 | 2.186438 | 1 | 60 | 150 | Na+_ion
2 | 2527.573 | 0.0524697 | -0.0039259 | 10 | 2.186438 | 1 | 60 | 150 | Na+_ion
2 | 1976.103 | 0.053253 | -0.0039918 | 10 | 2.186438 | 1 | 60 | 150 | Na+_ion
2 | 1577.524 | 0.05388 | -0.0039976 | 10 | 2.186438 | 1 | 60 | 150 | Na+_ion
2 | 1265.625 | 0.0544404 | -0.0039636 | 10 | 2.186438 | 1 | 60 | 150 | Na+_ion
2 | 998.264 | 0.0550156 | -0.0039122 | 10 | 2.186438 | 1 | 60 | 150 | Na+_ion
2 | 796.875 | 0.0554172 | -0.0038719 | 10 | 2.186438 | 1 | 60 | 150 | Na+_ion
2 | 627.7902 | 0.0559004 | -0.0038628 | 10 | 2.186438 | 1 | 60 | 150 | Na+_ion
2 | 505.5147 | 0.0562571 | -0.0038841 | 10 | 2.186438 | 1 | 60 | 150 | Na+_ion
2 | 397.9953 | 0.0566621 | -0.0039663 | 10 | 2.186438 | 1 | 60 | 150 | Na+_ion
2 | 315.5048 | 0.0570167 | -0.0041155 | 10 | 2.186438 | 1 | 60 | 150 | Na+_ion
2 | 252.4038 | 0.0574016 | -0.0043147 | 10 | 2.186438 | 1 | 60 | 150 | Na+_ion
2 | 198.6229 | 0.0578788 | -0.0045931 | 10 | 2.186438 | 1 | 60 | 150 | Na+_ion
2 | 158.3615 | 0.0584232 | -0.0049265 | 10 | 2.186438 | 1 | 60 | 150 | Na+_ion
2 | 125.558 | 0.0589918 | -0.0053331 | 10 | 2.186438 | 1 | 60 | 150 | Na+_ion
2 | 100.4464 | 0.059351 | -0.0057188 | 10 | 2.186438 | 1 | 60 | 150 | Na+_ion
2 | 79.00281 | 0.060137 | -0.0062429 | 10 | 2.186438 | 1 | 60 | 150 | Na+_ion
2 | 63.3446 | 0.0611088 | -0.0068209 | 10 | 2.186438 | 1 | 60 | 150 | Na+_ion
2 | 50.22321 | 0.0621284 | -0.0074212 | 10 | 2.186438 | 1 | 60 | 150 | Na+_ion
2 | 38.42213 | 0.0630427 | -0.007737 | 10 | 2.186438 | 1 | 60 | 150 | Na+_ion
2 | 31.25 | 0.0633422 | -0.0080133 | 10 | 2.186438 | 1 | 60 | 150 | Na+_ion
2 | 24.93351 | 0.0649976 | -0.0080618 | 10 | 2.186438 | 1 | 60 | 150 | Na+_ion
2 | 19.86229 | 0.0671322 | -0.0085996 | 10 | 2.186438 | 1 | 60 | 150 | Na+_ion
2 | 15.625 | 0.0690942 | -0.0103019 | 10 | 2.186438 | 1 | 60 | 150 | Na+_ion
2 | 12.40079 | 0.0683728 | -0.0091693 | 10 | 2.186438 | 1 | 60 | 150 | Na+_ion
2 | 9.93114 | 0.0680521 | -0.0113824 | 10 | 2.186438 | 1 | 60 | 150 | Na+_ion
2 | 7.944915 | 0.0685854 | -0.0107898 | 10 | 2.186438 | 1 | 60 | 150 | Na+_ion
2 | 6.317385 | 0.0741664 | -0.0125837 | 10 | 2.186438 | 1 | 60 | 150 | Na+_ion
2 | 5.008013 | 0.0751865 | -0.0136054 | 10 | 2.186438 | 1 | 60 | 150 | Na+_ion
2 | 3.945707 | 0.0718083 | -0.0171828 | 10 | 2.186438 | 1 | 60 | 150 | Na+_ion
2 | 3.158693 | 0.0761521 | -0.0164662 | 10 | 2.186438 | 1 | 60 | 150 | Na+_ion
2 | 2.504006 | 0.0789591 | -0.0168617 | 10 | 2.186438 | 1 | 60 | 150 | Na+_ion
2 | 1.998082 | 0.0728077 | -0.0254513 | 10 | 2.186438 | 1 | 60 | 150 | Na+_ion
2 | 1.584686 | 0.085662 | -0.0241511 | 10 | 2.186438 | 1 | 60 | 150 | Na+_ion
2 | 1.266892 | 0.0785416 | -0.0329008 | 10 | 2.186438 | 1 | 60 | 150 | Na+_ion
2 | 0.999041 | 0.0887468 | -0.0290298 | 10 | 2.186438 | 1 | 60 | 150 | Na+_ion
2 | 0.7923428 | 0.0830107 | -0.0437851 | 10 | 2.186438 | 1 | 60 | 150 | Na+_ion
2 | 0.6334459 | 0.0952845 | -0.0385891 | 10 | 2.186438 | 1 | 60 | 150 | Na+_ion
2 | 0.5040323 | 0.1033341 | -0.0445025 | 10 | 2.186438 | 1 | 60 | 150 | Na+_ion
2 | 0.400641 | 0.1182533 | -0.042743 | 10 | 2.186438 | 1 | 60 | 150 | Na+_ion
2 | 0.316723 | 0.136915 | -0.0423545 | 10 | 2.186438 | 1 | 60 | 150 | Na+_ion
2 | 0.2520161 | 0.1574232 | -0.0396087 | 10 | 2.186438 | 1 | 60 | 150 | Na+_ion
2 | 0.2003205 | 0.1789607 | -0.0334877 | 10 | 2.186438 | 1 | 60 | 150 | Na+_ion
2 | 0.1588983 | 0.2020632 | -0.0275178 | 10 | 2.186438 | 1 | 60 | 150 | Na+_ion
2 | 0.1260081 | 0.2233939 | -0.0198171 | 10 | 2.186438 | 1 | 60 | 150 | Na+_ion
2 | 0.1001603 | 0.2344518 | -0.0099316 | 10 | 2.186438 | 1 | 60 | 150 | Na+_ion
2 | 0.0794492 | 0.2349041 | -0.001895 | 10 | 2.186438 | 1 | 60 | 150 | Na+_ion
2 | 0.0631739 | 0.2338589 | 0.0048816 | 10 | 2.186438 | 1 | 60 | 150 | Na+_ion
2 | 0.0501337 | 0.2324142 | 0.0103842 | 10 | 2.186438 | 1 | 60 | 150 | Na+_ion
2 | 0.0398258 | 0.2315219 | 0.0155959 | 10 | 2.186438 | 1 | 60 | 150 | Na+_ion
2 | 0.0316296 | 0.2292121 | 0.0211243 | 10 | 2.186438 | 1 | 60 | 150 | Na+_ion
2 | 0.0251206 | 0.2263208 | 0.0243545 | 10 | 2.186438 | 1 | 60 | 150 | Na+_ion
2 | 0.0199553 | 0.2231876 | 0.0278837 | 10 | 2.186438 | 1 | 60 | 150 | Na+_ion
2 | 0.0158522 | 0.2199829 | 0.0307164 | 10 | 2.186438 | 1 | 60 | 150 | Na+_ion
2 | 0.0125907 | 0.2154447 | 0.0326326 | 10 | 2.186438 | 1 | 60 | 150 | Na+_ion
2 | 0.0100011 | 0.2103909 | 0.0322653 | 10 | 2.186438 | 1 | 60 | 150 | Na+_ion
4 | 20015.62 | 0.0444468 | 0.0069802 | 10 | 2.196086 | 1 | 60 | 150 | Na+_ion
4 | 15890.62 | 0.0451129 | 0.0042876 | 10 | 2.196086 | 1 | 60 | 150 | Na+_ion
4 | 12609.38 | 0.0459124 | 0.0021303 | 10 | 2.196086 | 1 | 60 | 150 | Na+_ion
4 | 10078.13 | 0.0467154 | 0.0004765 | 10 | 2.196086 | 1 | 60 | 150 | Na+_ion
4 | 8015.625 | 0.0476513 | -0.0008518 | 10 | 2.196086 | 1 | 60 | 150 | Na+_ion
4 | 6328.125 | 0.048549 | -0.0018182 | 10 | 2.196086 | 1 | 60 | 150 | Na+_ion
4 | 5015.625 | 0.0494533 | -0.0025083 | 10 | 2.196086 | 1 | 60 | 150 | Na+_ion
4 | 3984.375 | 0.0502861 | -0.0029599 | 10 | 2.196086 | 1 | 60 | 150 | Na+_ion
4 | 3170.956 | 0.0510436 | -0.0032148 | 10 | 2.196086 | 1 | 60 | 150 | Na+_ion
4 | 2527.573 | 0.0517487 | -0.0033545 | 10 | 2.196086 | 1 | 60 | 150 | Na+_ion
4 | 1976.103 | 0.0524463 | -0.0034005 | 10 | 2.196086 | 1 | 60 | 150 | Na+_ion
4 | 1577.524 | 0.052998 | -0.0033868 | 10 | 2.196086 | 1 | 60 | 150 | Na+_ion
4 | 1265.625 | 0.0535109 | -0.0033764 | 10 | 2.196086 | 1 | 60 | 150 | Na+_ion
4 | 998.264 | 0.0539769 | -0.0032979 | 10 | 2.196086 | 1 | 60 | 150 | Na+_ion
4 | 796.875 | 0.0544053 | -0.0032655 | 10 | 2.196086 | 1 | 60 | 150 | Na+_ion
4 | 627.7902 | 0.0547667 | -0.0032544 | 10 | 2.196086 | 1 | 60 | 150 | Na+_ion
4 | 505.5147 | 0.0551203 | -0.0032788 | 10 | 2.196086 | 1 | 60 | 150 | Na+_ion
4 | 397.9953 | 0.0554726 | -0.003362 | 10 | 2.196086 | 1 | 60 | 150 | Na+_ion
4 | 315.5048 | 0.0558205 | -0.0035026 | 10 | 2.196086 | 1 | 60 | 150 | Na+_ion
4 | 252.4038 | 0.0561562 | -0.0036867 | 10 | 2.196086 | 1 | 60 | 150 | Na+_ion
4 | 198.6229 | 0.0565153 | -0.003958 | 10 | 2.196086 | 1 | 60 | 150 | Na+_ion
4 | 158.3615 | 0.0569762 | -0.0042748 | 10 | 2.196086 | 1 | 60 | 150 | Na+_ion
4 | 125.558 | 0.0574246 | -0.0046443 | 10 | 2.196086 | 1 | 60 | 150 | Na+_ion
4 | 100.4464 | 0.05793 | -0.0050489 | 10 | 2.196086 | 1 | 60 | 150 | Na+_ion
4 | 79.00281 | 0.0586582 | -0.0054912 | 10 | 2.196086 | 1 | 60 | 150 | Na+_ion
4 | 63.3446 | 0.0592271 | -0.0059459 | 10 | 2.196086 | 1 | 60 | 150 | Na+_ion
4 | 50.22321 | 0.0600267 | -0.0064478 | 10 | 2.196086 | 1 | 60 | 150 | Na+_ion
4 | 38.42213 | 0.0610436 | -0.0069897 | 10 | 2.196086 | 1 | 60 | 150 | Na+_ion
4 | 31.25 | 0.0620023 | -0.0074587 | 10 | 2.196086 | 1 | 60 | 150 | Na+_ion
4 | 24.93351 | 0.0628738 | -0.0077811 | 10 | 2.196086 | 1 | 60 | 150 | Na+_ion
4 | 19.86229 | 0.0639092 | -0.0082787 | 10 | 2.196086 | 1 | 60 | 150 | Na+_ion
4 | 15.625 | 0.0646583 | -0.0090353 | 10 | 2.196086 | 1 | 60 | 150 | Na+_ion
4 | 12.40079 | 0.0654826 | -0.0094306 | 10 | 2.196086 | 1 | 60 | 150 | Na+_ion
4 | 9.93114 | 0.0672023 | -0.009956 | 10 | 2.196086 | 1 | 60 | 150 | Na+_ion
4 | 7.944915 | 0.0684111 | -0.0111638 | 10 | 2.196086 | 1 | 60 | 150 | Na+_ion
4 | 6.317385 | 0.0666548 | -0.0126569 | 10 | 2.196086 | 1 | 60 | 150 | Na+_ion
4 | 5.008013 | 0.0699436 | -0.0104041 | 10 | 2.196086 | 1 | 60 | 150 | Na+_ion
4 | 3.945707 | 0.0735443 | -0.0141777 | 10 | 2.196086 | 1 | 60 | 150 | Na+_ion
4 | 3.158693 | 0.0669496 | -0.0170435 | 10 | 2.196086 | 1 | 60 | 150 | Na+_ion
4 | 2.504006 | 0.0761399 | -0.0151414 | 10 | 2.196086 | 1 | 60 | 150 | Na+_ion
4 | 1.998082 | 0.0682656 | -0.0236512 | 10 | 2.196086 | 1 | 60 | 150 | Na+_ion
4 | 1.584686 | 0.0792828 | -0.0214511 | 10 | 2.196086 | 1 | 60 | 150 | Na+_ion
4 | 1.266892 | 0.0815151 | -0.0249046 | 10 | 2.196086 | 1 | 60 | 150 | Na+_ion
4 | 0.999041 | 0.0690125 | -0.035671 | 10 | 2.196086 | 1 | 60 | 150 | Na+_ion
4 | 0.7923428 | 0.08173 | -0.0356046 | 10 | 2.196086 | 1 | 60 | 150 | Na+_ion
4 | 0.6334459 | 0.0900091 | -0.0497131 | 10 | 2.196086 | 1 | 60 | 150 | Na+_ion
4 | 0.5040323 | 0.0907597 | -0.0590352 | 10 | 2.196086 | 1 | 60 | 150 | Na+_ion
4 | 0.400641 | 0.0852488 | -0.0691794 | 10 | 2.196086 | 1 | 60 | 150 | Na+_ion
4 | 0.316723 | 0.1024128 | -0.0746909 | 10 | 2.196086 | 1 | 60 | 150 | Na+_ion
4 | 0.2520161 | 0.1180702 | -0.0698899 | 10 | 2.196086 | 1 | 60 | 150 | Na+_ion
4 | 0.2003205 | 0.1436736 | -0.0623015 | 10 | 2.196086 | 1 | 60 | 150 | Na+_ion
4 | 0.1588983 | 0.1692985 | -0.0501495 | 10 | 2.196086 | 1 | 60 | 150 | Na+_ion
4 | 0.1260081 | 0.1899716 | -0.0311742 | 10 | 2.196086 | 1 | 60 | 150 | Na+_ion
4 | 0.1001603 | 0.2070533 | -0.0135489 | 10 | 2.196086 | 1 | 60 | 150 | Na+_ion
4 | 0.0794492 | 0.2195213 | 0.0016022 | 10 | 2.196086 | 1 | 60 | 150 | Na+_ion
4 | 0.0631739 | 0.2240146 | 0.0091035 | 10 | 2.196086 | 1 | 60 | 150 | Na+_ion
4 | 0.0501337 | 0.22318 | 0.009136 | 10 | 2.196086 | 1 | 60 | 150 | Na+_ion
4 | 0.0398258 | 0.2179682 | 0.0104153 | 10 | 2.196086 | 1 | 60 | 150 | Na+_ion
4 | 0.0316296 | 0.2119506 | 0.0118984 | 10 | 2.196086 | 1 | 60 | 150 | Na+_ion
4 | 0.0251206 | 0.2088538 | 0.0136494 | 10 | 2.196086 | 1 | 60 | 150 | Na+_ion
4 | 0.0199553 | 0.2066073 | 0.0161317 | 10 | 2.196086 | 1 | 60 | 150 | Na+_ion
4 | 0.0158522 | 0.2037178 | 0.0192591 | 10 | 2.196086 | 1 | 60 | 150 | Na+_ion
4 | 0.0125907 | 0.2004952 | 0.0202057 | 10 | 2.196086 | 1 | 60 | 150 | Na+_ion
4 | 0.0100011 | 0.195637 | 0.0204639 | 10 | 2.196086 | 1 | 60 | 150 | Na+_ion
6 | 20015.62 | 0.0438344 | 0.007108 | 10 | 2.207553 | 1 | 60 | 150 | Na+_ion
6 | 15890.62 | 0.0444995 | 0.004422 | 10 | 2.207553 | 1 | 60 | 150 | Na+_ion
6 | 12609.38 | 0.045288 | 0.0022889 | 10 | 2.207553 | 1 | 60 | 150 | Na+_ion
6 | 10078.13 | 0.046058 | 0.0006723 | 10 | 2.207553 | 1 | 60 | 150 | Na+_ion
6 | 8015.625 | 0.0469455 | -0.0005483 | 10 | 2.207553 | 1 | 60 | 150 | Na+_ion
6 | 6328.125 | 0.0478338 | -0.0015261 | 10 | 2.207553 | 1 | 60 | 150 | Na+_ion
6 | 5015.625 | 0.0486728 | -0.0021569 | 10 | 2.207553 | 1 | 60 | 150 | Na+_ion
6 | 3984.375 | 0.0495854 | -0.0025489 | 10 | 2.207553 | 1 | 60 | 150 | Na+_ion
6 | 3170.956 | 0.0503064 | -0.0027718 | 10 | 2.207553 | 1 | 60 | 150 | Na+_ion
6 | 2527.573 | 0.0509674 | -0.0028528 | 10 | 2.207553 | 1 | 60 | 150 | Na+_ion
6 | 1976.103 | 0.0515712 | -0.0028702 | 10 | 2.207553 | 1 | 60 | 150 | Na+_ion
6 | 1577.524 | 0.0520513 | -0.0028697 | 10 | 2.207553 | 1 | 60 | 150 | Na+_ion
6 | 1265.625 | 0.0524401 | -0.0028105 | 10 | 2.207553 | 1 | 60 | 150 | Na+_ion
6 | 998.264 | 0.0527591 | -0.0027493 | 10 | 2.207553 | 1 | 60 | 150 | Na+_ion
6 | 796.875 | 0.0531113 | -0.0027163 | 10 | 2.207553 | 1 | 60 | 150 | Na+_ion
6 | 627.7902 | 0.0534485 | -0.0027321 | 10 | 2.207553 | 1 | 60 | 150 | Na+_ion
6 | 505.5147 | 0.0537329 | -0.0027524 | 10 | 2.207553 | 1 | 60 | 150 | Na+_ion
6 | 397.9953 | 0.0540605 | -0.0028348 | 10 | 2.207553 | 1 | 60 | 150 | Na+_ion
6 | 315.5048 | 0.0543628 | -0.0029659 | 10 | 2.207553 | 1 | 60 | 150 | Na+_ion
6 | 252.4038 | 0.0546032 | -0.0031561 | 10 | 2.207553 | 1 | 60 | 150 | Na+_ion
6 | 198.6229 | 0.0549699 | -0.0034176 | 10 | 2.207553 | 1 | 60 | 150 | Na+_ion
6 | 158.3615 | 0.0553692 | -0.0037055 | 10 | 2.207553 | 1 | 60 | 150 | Na+_ion
6 | 125.558 | 0.055827 | -0.0040466 | 10 | 2.207553 | 1 | 60 | 150 | Na+_ion
6 | 100.4464 | 0.0563254 | -0.004415 | 10 | 2.207553 | 1 | 60 | 150 | Na+_ion
6 | 79.00281 | 0.0569509 | -0.0048241 | 10 | 2.207553 | 1 | 60 | 150 | Na+_ion
6 | 63.3446 | 0.0575865 | -0.0052256 | 10 | 2.207553 | 1 | 60 | 150 | Na+_ion
6 | 50.22321 | 0.0583856 | -0.0056308 | 10 | 2.207553 | 1 | 60 | 150 | Na+_ion
6 | 38.42213 | 0.0592683 | -0.0060935 | 10 | 2.207553 | 1 | 60 | 150 | Na+_ion
6 | 31.25 | 0.0600131 | -0.0063889 | 10 | 2.207553 | 1 | 60 | 150 | Na+_ion
6 | 24.93351 | 0.0606844 | -0.0068502 | 10 | 2.207553 | 1 | 60 | 150 | Na+_ion
6 | 19.86229 | 0.0618726 | -0.0072224 | 10 | 2.207553 | 1 | 60 | 150 | Na+_ion
6 | 15.625 | 0.0627102 | -0.0077441 | 10 | 2.207553 | 1 | 60 | 150 | Na+_ion
6 | 12.40079 | 0.0633656 | -0.0084126 | 10 | 2.207553 | 1 | 60 | 150 | Na+_ion
6 | 9.93114 | 0.0639084 | -0.0088907 | 10 | 2.207553 | 1 | 60 | 150 | Na+_ion
6 | 7.944915 | 0.0652918 | -0.0094675 | 10 | 2.207553 | 1 | 60 | 150 | Na+_ion
6 | 6.317385 | 0.0664923 | -0.0105139 | 10 | 2.207553 | 1 | 60 | 150 | Na+_ion
6 | 5.008013 | 0.0639102 | -0.0106289 | 10 | 2.207553 | 1 | 60 | 150 | Na+_ion
6 | 3.945707 | 0.0695592 | -0.0110575 | 10 | 2.207553 | 1 | 60 | 150 | Na+_ion
6 | 3.158693 | 0.0689542 | -0.0144388 | 10 | 2.207553 | 1 | 60 | 150 | Na+_ion
6 | 2.504006 | 0.0692912 | -0.0119255 | 10 | 2.207553 | 1 | 60 | 150 | Na+_ion
6 | 1.998082 | 0.0724099 | -0.0165514 | 10 | 2.207553 | 1 | 60 | 150 | Na+_ion
6 | 1.584686 | 0.0762132 | -0.0169681 | 10 | 2.207553 | 1 | 60 | 150 | Na+_ion
6 | 1.266892 | 0.072621 | -0.018745 | 10 | 2.207553 | 1 | 60 | 150 | Na+_ion
6 | 0.999041 | 0.0665947 | -0.0322453 | 10 | 2.207553 | 1 | 60 | 150 | Na+_ion
6 | 0.7923428 | 0.0818815 | -0.0342734 | 10 | 2.207553 | 1 | 60 | 150 | Na+_ion
6 | 0.6334459 | 0.0918489 | -0.0329865 | 10 | 2.207553 | 1 | 60 | 150 | Na+_ion
6 | 0.5040323 | 0.0871414 | -0.0502176 | 10 | 2.207553 | 1 | 60 | 150 | Na+_ion
6 | 0.400641 | 0.0980374 | -0.0575261 | 10 | 2.207553 | 1 | 60 | 150 | Na+_ion
6 | 0.316723 | 0.1023282 | -0.0714437 | 10 | 2.207553 | 1 | 60 | 150 | Na+_ion
6 | 0.2520161 | 0.1122323 | -0.0797431 | 10 | 2.207553 | 1 | 60 | 150 | Na+_ion
6 | 0.2003205 | 0.129965 | -0.0808714 | 10 | 2.207553 | 1 | 60 | 150 | Na+_ion
6 | 0.1588983 | 0.1502583 | -0.0753181 | 10 | 2.207553 | 1 | 60 | 150 | Na+_ion
6 | 0.1260081 | 0.1730196 | -0.0659736 | 10 | 2.207553 | 1 | 60 | 150 | Na+_ion
6 | 0.1001603 | 0.193852 | -0.0465449 | 10 | 2.207553 | 1 | 60 | 150 | Na+_ion
6 | 0.0794492 | 0.2077194 | -0.019411 | 10 | 2.207553 | 1 | 60 | 150 | Na+_ion
6 | 0.0631739 | 0.2102441 | 0.0070029 | 10 | 2.207553 | 1 | 60 | 150 | Na+_ion
6 | 0.0501337 | 0.2069878 | 0.0242694 | 10 | 2.207553 | 1 | 60 | 150 | Na+_ion
6 | 0.0398258 | 0.2041119 | 0.0269906 | 10 | 2.207553 | 1 | 60 | 150 | Na+_ion
6 | 0.0316296 | 0.207664 | 0.0188523 | 10 | 2.207553 | 1 | 60 | 150 | Na+_ion
6 | 0.0251206 | 0.2026169 | 0.0125111 | 10 | 2.207553 | 1 | 60 | 150 | Na+_ion
6 | 0.0199553 | 0.1955813 | 0.010973 | 10 | 2.207553 | 1 | 60 | 150 | Na+_ion
6 | 0.0158522 | 0.1910947 | 0.0106858 | 10 | 2.207553 | 1 | 60 | 150 | Na+_ion
6 | 0.0125907 | 0.1869787 | 0.0109079 | 10 | 2.207553 | 1 | 60 | 150 | Na+_ion
6 | 0.0100011 | 0.1831495 | 0.0108969 | 10 | 2.207553 | 1 | 60 | 150 | Na+_ion