## Sheet1
Time(h) | Freq | Zreal | Zimag | ppm | mean_voltage | current | temperature | flow | Label
0 | 19980.47 | 0.0431541 | 0.0095096 | 0 | 1.757584 | 1 | 60 | 150 | no_ion
0 | 15878.91 | 0.0431449 | 0.0075062 | 0 | 1.757584 | 1 | 60 | 150 | no_ion
0 | 12597.66 | 0.0431171 | 0.0058744 | 0 | 1.757584 | 1 | 60 | 150 | no_ion
0 | 10019.53 | 0.0431378 | 0.0045854 | 0 | 1.757584 | 1 | 60 | 150 | no_ion
0 | 7928.241 | 0.0431585 | 0.0035241 | 0 | 1.757584 | 1 | 60 | 150 | no_ion
0 | 6307.871 | 0.0431829 | 0.0026773 | 0 | 1.757584 | 1 | 60 | 150 | no_ion
0 | 5034.722 | 0.0432113 | 0.0020043 | 0 | 1.757584 | 1 | 60 | 150 | no_ion
0 | 3993.056 | 0.043261 | 0.0014321 | 0 | 1.757584 | 1 | 60 | 150 | no_ion
0 | 3144.055 | 0.0433417 | 0.0009394 | 0 | 1.757584 | 1 | 60 | 150 | no_ion
0 | 2519.531 | 0.0433957 | 0.0005594 | 0 | 1.757584 | 1 | 60 | 150 | no_ion
0 | 2000.762 | 0.0434789 | 0.0002238 | 0 | 1.757584 | 1 | 60 | 150 | no_ion
0 | 1580.669 | 0.0435821 | -8.05716e-05 | 0 | 1.757584 | 1 | 60 | 150 | no_ion
0 | 1253.634 | 0.0437023 | -0.0003407 | 0 | 1.757584 | 1 | 60 | 150 | no_ion
0 | 1000.702 | 0.0437917 | -0.0005734 | 0 | 1.757584 | 1 | 60 | 150 | no_ion
0 | 790.0281 | 0.0439418 | -0.0007985 | 0 | 1.757584 | 1 | 60 | 150 | no_ion
0 | 628.811 | 0.04411 | -0.0010047 | 0 | 1.757584 | 1 | 60 | 150 | no_ion
0 | 502.2321 | 0.044241 | -0.0012117 | 0 | 1.757584 | 1 | 60 | 150 | no_ion
0 | 400.1524 | 0.0444171 | -0.0014276 | 0 | 1.757584 | 1 | 60 | 150 | no_ion
0 | 315.5048 | 0.0446534 | -0.0016594 | 0 | 1.757584 | 1 | 60 | 150 | no_ion
0 | 252.0161 | 0.0448902 | -0.0018846 | 0 | 1.757584 | 1 | 60 | 150 | no_ion
0 | 200.3205 | 0.045162 | -0.00213 | 0 | 1.757584 | 1 | 60 | 150 | no_ion
0 | 158.0056 | 0.0455336 | -0.0023939 | 0 | 1.757584 | 1 | 60 | 150 | no_ion
0 | 125.558 | 0.0458929 | -0.0026481 | 0 | 1.757584 | 1 | 60 | 150 | no_ion
0 | 99.734 | 0.0463887 | -0.0028846 | 0 | 1.757584 | 1 | 60 | 150 | no_ion
0 | 79.44915 | 0.046903 | -0.0030835 | 0 | 1.757584 | 1 | 60 | 150 | no_ion
0 | 62.91946 | 0.047454 | -0.0032356 | 0 | 1.757584 | 1 | 60 | 150 | no_ion
0 | 49.86702 | 0.0480758 | -0.0033228 | 0 | 1.757584 | 1 | 60 | 150 | no_ion
0 | 38.42213 | 0.0487316 | -0.0033371 | 0 | 1.757584 | 1 | 60 | 150 | no_ion
0 | 31.25 | 0.0492704 | -0.0032886 | 0 | 1.757584 | 1 | 60 | 150 | no_ion
0 | 24.93351 | 0.0497942 | -0.0032056 | 0 | 1.757584 | 1 | 60 | 150 | no_ion
0 | 20.03205 | 0.050241 | -0.0031025 | 0 | 1.757584 | 1 | 60 | 150 | no_ion
0 | 15.625 | 0.0507171 | -0.0029762 | 0 | 1.757584 | 1 | 60 | 150 | no_ion
0 | 12.46675 | 0.0511543 | -0.0028688 | 0 | 1.757584 | 1 | 60 | 150 | no_ion
0 | 9.9734 | 0.0515323 | -0.0027944 | 0 | 1.757584 | 1 | 60 | 150 | no_ion
0 | 7.971939 | 0.051912 | -0.0027196 | 0 | 1.757584 | 1 | 60 | 150 | no_ion
0 | 6.351626 | 0.05226 | -0.0026719 | 0 | 1.757584 | 1 | 60 | 150 | no_ion
0 | 5.013369 | 0.0526162 | -0.0026233 | 0 | 1.757584 | 1 | 60 | 150 | no_ion
0 | 3.985969 | 0.0529726 | -0.0025999 | 0 | 1.757584 | 1 | 60 | 150 | no_ion
0 | 3.175813 | 0.0533501 | -0.0025745 | 0 | 1.757584 | 1 | 60 | 150 | no_ion
0 | 2.516103 | 0.0537171 | -0.0026218 | 0 | 1.757584 | 1 | 60 | 150 | no_ion
0 | 1.99553 | 0.0541794 | -0.0026045 | 0 | 1.757584 | 1 | 60 | 150 | no_ion
0 | 1.587906 | 0.0545053 | -0.0024906 | 0 | 1.757584 | 1 | 60 | 150 | no_ion
0 | 1.258052 | 0.0548923 | -0.0024616 | 0 | 1.757584 | 1 | 60 | 150 | no_ion
0 | 0.997765 | 0.0551992 | -0.0024543 | 0 | 1.757584 | 1 | 60 | 150 | no_ion
0 | 0.7927448 | 0.0555933 | -0.0022741 | 0 | 1.757584 | 1 | 60 | 150 | no_ion
0 | 0.6290258 | 0.0558309 | -0.0021222 | 0 | 1.757584 | 1 | 60 | 150 | no_ion
0 | 0.4988825 | 0.0565058 | -0.002247 | 0 | 1.757584 | 1 | 60 | 150 | no_ion
0 | 0.3985969 | 0.0564962 | -0.0022403 | 0 | 1.757584 | 1 | 60 | 150 | no_ion
0 | 0.316723 | 0.0569068 | -0.002143 | 0 | 1.757584 | 1 | 60 | 150 | no_ion
0 | 0.2514753 | 0.0571092 | -0.0020609 | 0 | 1.757584 | 1 | 60 | 150 | no_ion
0 | 0.1999787 | 0.0573813 | -0.0020868 | 0 | 1.757584 | 1 | 60 | 150 | no_ion
0 | 0.1587906 | 0.0577456 | -0.0016741 | 0 | 1.757584 | 1 | 60 | 150 | no_ion
0 | 0.1260081 | 0.0577861 | -0.0016619 | 0 | 1.757584 | 1 | 60 | 150 | no_ion
0 | 0.1001603 | 0.0581869 | -0.0014937 | 0 | 1.757584 | 1 | 60 | 150 | no_ion
0 | 0.0795031 | 0.0585964 | -0.0014998 | 0 | 1.757584 | 1 | 60 | 150 | no_ion
0 | 0.0631398 | 0.0586873 | -0.0011101 | 0 | 1.757584 | 1 | 60 | 150 | no_ion
0 | 0.050123 | 0.0587211 | -0.0008262 | 0 | 1.757584 | 1 | 60 | 150 | no_ion
0 | 0.0398326 | 0.0587046 | -0.0007279 | 0 | 1.757584 | 1 | 60 | 150 | no_ion
0 | 0.0316381 | 0.0587186 | -0.0005987 | 0 | 1.757584 | 1 | 60 | 150 | no_ion
0 | 0.025126 | 0.0585335 | -0.0004524 | 0 | 1.757584 | 1 | 60 | 150 | no_ion
0 | 0.019957 | 0.0586464 | -0.0003825 | 0 | 1.757584 | 1 | 60 | 150 | no_ion
0 | 0.015849 | 0.0583604 | -0.0002766 | 0 | 1.757584 | 1 | 60 | 150 | no_ion
0 | 0.01259 | 0.058315 | -0.0003022 | 0 | 1.757584 | 1 | 60 | 150 | no_ion
0 | 0.0100006 | 0.0580757 | -0.0002012 | 0 | 1.757584 | 1 | 60 | 150 | no_ion
2 | 19980.47 | 0.0406383 | 0.0095912 | 0 | 1.726989 | 1 | 60 | 150 | no_ion
2 | 15878.91 | 0.0406085 | 0.0075803 | 0 | 1.726989 | 1 | 60 | 150 | no_ion
2 | 12597.66 | 0.0405823 | 0.0059466 | 0 | 1.726989 | 1 | 60 | 150 | no_ion
2 | 10019.53 | 0.0406137 | 0.0046529 | 0 | 1.726989 | 1 | 60 | 150 | no_ion
2 | 7928.241 | 0.0406246 | 0.0035936 | 0 | 1.726989 | 1 | 60 | 150 | no_ion
2 | 6307.871 | 0.040662 | 0.0027592 | 0 | 1.726989 | 1 | 60 | 150 | no_ion
2 | 5034.722 | 0.0407083 | 0.0020764 | 0 | 1.726989 | 1 | 60 | 150 | no_ion
2 | 3993.056 | 0.0407025 | 0.0015072 | 0 | 1.726989 | 1 | 60 | 150 | no_ion
2 | 3144.055 | 0.0407725 | 0.0010157 | 0 | 1.726989 | 1 | 60 | 150 | no_ion
2 | 2519.531 | 0.0408273 | 0.0006408 | 0 | 1.726989 | 1 | 60 | 150 | no_ion
2 | 2000.762 | 0.0409123 | 0.0003057 | 0 | 1.726989 | 1 | 60 | 150 | no_ion
2 | 1580.669 | 0.0410058 | 9.978535e-06 | 0 | 1.726989 | 1 | 60 | 150 | no_ion
2 | 1253.634 | 0.0410946 | -0.000243 | 0 | 1.726989 | 1 | 60 | 150 | no_ion
2 | 1000.702 | 0.0411957 | -0.0004687 | 0 | 1.726989 | 1 | 60 | 150 | no_ion
2 | 790.0281 | 0.0413658 | -0.0006906 | 0 | 1.726989 | 1 | 60 | 150 | no_ion
2 | 628.811 | 0.0414848 | -0.0008866 | 0 | 1.726989 | 1 | 60 | 150 | no_ion
2 | 502.2321 | 0.041635 | -0.0010801 | 0 | 1.726989 | 1 | 60 | 150 | no_ion
2 | 400.1524 | 0.0417989 | -0.0012848 | 0 | 1.726989 | 1 | 60 | 150 | no_ion
2 | 315.5048 | 0.0420589 | -0.0015115 | 0 | 1.726989 | 1 | 60 | 150 | no_ion
2 | 252.0161 | 0.0422242 | -0.0017262 | 0 | 1.726989 | 1 | 60 | 150 | no_ion
2 | 200.3205 | 0.0424862 | -0.0019736 | 0 | 1.726989 | 1 | 60 | 150 | no_ion
2 | 158.0056 | 0.0428233 | -0.0022332 | 0 | 1.726989 | 1 | 60 | 150 | no_ion
2 | 125.558 | 0.0431439 | -0.0024889 | 0 | 1.726989 | 1 | 60 | 150 | no_ion
2 | 99.734 | 0.0436311 | -0.0027338 | 0 | 1.726989 | 1 | 60 | 150 | no_ion
2 | 79.44915 | 0.04409 | -0.002948 | 0 | 1.726989 | 1 | 60 | 150 | no_ion
2 | 62.91946 | 0.044681 | -0.0031232 | 0 | 1.726989 | 1 | 60 | 150 | no_ion
2 | 49.86702 | 0.0452776 | -0.0032281 | 0 | 1.726989 | 1 | 60 | 150 | no_ion
2 | 38.42213 | 0.0459396 | -0.003275 | 0 | 1.726989 | 1 | 60 | 150 | no_ion
2 | 31.25 | 0.0464289 | -0.003244 | 0 | 1.726989 | 1 | 60 | 150 | no_ion
2 | 24.93351 | 0.0470172 | -0.0031489 | 0 | 1.726989 | 1 | 60 | 150 | no_ion
2 | 20.03205 | 0.0475358 | -0.0030332 | 0 | 1.726989 | 1 | 60 | 150 | no_ion
2 | 15.625 | 0.0480289 | -0.00289 | 0 | 1.726989 | 1 | 60 | 150 | no_ion
2 | 12.46675 | 0.0483839 | -0.0027528 | 0 | 1.726989 | 1 | 60 | 150 | no_ion
2 | 9.9734 | 0.0487992 | -0.0026334 | 0 | 1.726989 | 1 | 60 | 150 | no_ion
2 | 7.971939 | 0.0491296 | -0.0025201 | 0 | 1.726989 | 1 | 60 | 150 | no_ion
2 | 6.351626 | 0.0494976 | -0.0024239 | 0 | 1.726989 | 1 | 60 | 150 | no_ion
2 | 5.013369 | 0.0498882 | -0.002347 | 0 | 1.726989 | 1 | 60 | 150 | no_ion
2 | 3.985969 | 0.0500868 | -0.0022876 | 0 | 1.726989 | 1 | 60 | 150 | no_ion
2 | 3.175813 | 0.0505227 | -0.0022161 | 0 | 1.726989 | 1 | 60 | 150 | no_ion
2 | 2.516103 | 0.0508054 | -0.0022085 | 0 | 1.726989 | 1 | 60 | 150 | no_ion
2 | 1.99553 | 0.0510558 | -0.0021296 | 0 | 1.726989 | 1 | 60 | 150 | no_ion
2 | 1.587906 | 0.0513124 | -0.0020434 | 0 | 1.726989 | 1 | 60 | 150 | no_ion
2 | 1.258052 | 0.0517346 | -0.0019118 | 0 | 1.726989 | 1 | 60 | 150 | no_ion
2 | 0.997765 | 0.0519496 | -0.0018331 | 0 | 1.726989 | 1 | 60 | 150 | no_ion
2 | 0.7927448 | 0.0521666 | -0.0019576 | 0 | 1.726989 | 1 | 60 | 150 | no_ion
2 | 0.6290258 | 0.0524504 | -0.0018309 | 0 | 1.726989 | 1 | 60 | 150 | no_ion
2 | 0.4988825 | 0.0525983 | -0.0017687 | 0 | 1.726989 | 1 | 60 | 150 | no_ion
2 | 0.3985969 | 0.0529834 | -0.00156 | 0 | 1.726989 | 1 | 60 | 150 | no_ion
2 | 0.316723 | 0.0532659 | -0.001658 | 0 | 1.726989 | 1 | 60 | 150 | no_ion
2 | 0.2514753 | 0.0533953 | -0.0014492 | 0 | 1.726989 | 1 | 60 | 150 | no_ion
2 | 0.1999787 | 0.0536479 | -0.0014914 | 0 | 1.726989 | 1 | 60 | 150 | no_ion
2 | 0.1587906 | 0.0537706 | -0.0014404 | 0 | 1.726989 | 1 | 60 | 150 | no_ion
2 | 0.1260081 | 0.0540395 | -0.0012385 | 0 | 1.726989 | 1 | 60 | 150 | no_ion
2 | 0.1001603 | 0.0543712 | -0.0011709 | 0 | 1.726989 | 1 | 60 | 150 | no_ion
2 | 0.0795031 | 0.0545873 | -0.001125 | 0 | 1.726989 | 1 | 60 | 150 | no_ion
2 | 0.0631398 | 0.0544922 | -0.0008055 | 0 | 1.726989 | 1 | 60 | 150 | no_ion
2 | 0.050123 | 0.0546321 | -0.0008475 | 0 | 1.726989 | 1 | 60 | 150 | no_ion
2 | 0.0398326 | 0.0548563 | -0.0004872 | 0 | 1.726989 | 1 | 60 | 150 | no_ion
2 | 0.0316381 | 0.0549446 | -0.0004907 | 0 | 1.726989 | 1 | 60 | 150 | no_ion
2 | 0.025126 | 0.054948 | -0.0004296 | 0 | 1.726989 | 1 | 60 | 150 | no_ion
2 | 0.019957 | 0.0549271 | -0.0004088 | 0 | 1.726989 | 1 | 60 | 150 | no_ion
2 | 0.015849 | 0.0548027 | -0.0003016 | 0 | 1.726989 | 1 | 60 | 150 | no_ion
2 | 0.01259 | 0.0548354 | -0.0001523 | 0 | 1.726989 | 1 | 60 | 150 | no_ion
2 | 0.0100006 | 0.0547958 | -0.0001582 | 0 | 1.726989 | 1 | 60 | 150 | no_ion
4 | 19980.47 | 0.0398802 | 0.009609 | 0 | 1.718683 | 1 | 60 | 150 | no_ion
4 | 15878.91 | 0.039867 | 0.0075951 | 0 | 1.718683 | 1 | 60 | 150 | no_ion
4 | 12597.66 | 0.0398538 | 0.0059686 | 0 | 1.718683 | 1 | 60 | 150 | no_ion
4 | 10019.53 | 0.0398853 | 0.0046781 | 0 | 1.718683 | 1 | 60 | 150 | no_ion
4 | 7928.241 | 0.0398582 | 0.0036111 | 0 | 1.718683 | 1 | 60 | 150 | no_ion
4 | 6307.871 | 0.039914 | 0.0027719 | 0 | 1.718683 | 1 | 60 | 150 | no_ion
4 | 5034.722 | 0.0399551 | 0.0020915 | 0 | 1.718683 | 1 | 60 | 150 | no_ion
4 | 3993.056 | 0.0399989 | 0.0015219 | 0 | 1.718683 | 1 | 60 | 150 | no_ion
4 | 3144.055 | 0.0400363 | 0.0010356 | 0 | 1.718683 | 1 | 60 | 150 | no_ion
4 | 2519.531 | 0.0400971 | 0.0006581 | 0 | 1.718683 | 1 | 60 | 150 | no_ion
4 | 2000.762 | 0.0401816 | 0.0003255 | 0 | 1.718683 | 1 | 60 | 150 | no_ion
4 | 1580.669 | 0.0402434 | 3.054253e-05 | 0 | 1.718683 | 1 | 60 | 150 | no_ion
4 | 1253.634 | 0.0403585 | -0.000224 | 0 | 1.718683 | 1 | 60 | 150 | no_ion
4 | 1000.702 | 0.0404552 | -0.0004516 | 0 | 1.718683 | 1 | 60 | 150 | no_ion
4 | 790.0281 | 0.0405743 | -0.0006703 | 0 | 1.718683 | 1 | 60 | 150 | no_ion
4 | 628.811 | 0.0406951 | -0.0008661 | 0 | 1.718683 | 1 | 60 | 150 | no_ion
4 | 502.2321 | 0.0408384 | -0.0010621 | 0 | 1.718683 | 1 | 60 | 150 | no_ion
4 | 400.1524 | 0.0410105 | -0.0012675 | 0 | 1.718683 | 1 | 60 | 150 | no_ion
4 | 315.5048 | 0.041239 | -0.0014958 | 0 | 1.718683 | 1 | 60 | 150 | no_ion
4 | 252.0161 | 0.0414767 | -0.0017156 | 0 | 1.718683 | 1 | 60 | 150 | no_ion
4 | 200.3205 | 0.041744 | -0.0019595 | 0 | 1.718683 | 1 | 60 | 150 | no_ion
4 | 158.0056 | 0.0420514 | -0.0022266 | 0 | 1.718683 | 1 | 60 | 150 | no_ion
4 | 125.558 | 0.0424142 | -0.0024864 | 0 | 1.718683 | 1 | 60 | 150 | no_ion
4 | 99.734 | 0.042855 | -0.0027331 | 0 | 1.718683 | 1 | 60 | 150 | no_ion
4 | 79.44915 | 0.0433136 | -0.0029554 | 0 | 1.718683 | 1 | 60 | 150 | no_ion
4 | 62.91946 | 0.0439077 | -0.0031348 | 0 | 1.718683 | 1 | 60 | 150 | no_ion
4 | 49.86702 | 0.0444654 | -0.00325 | 0 | 1.718683 | 1 | 60 | 150 | no_ion
4 | 38.42213 | 0.0451673 | -0.0032913 | 0 | 1.718683 | 1 | 60 | 150 | no_ion
4 | 31.25 | 0.0457222 | -0.003256 | 0 | 1.718683 | 1 | 60 | 150 | no_ion
4 | 24.93351 | 0.046268 | -0.0031663 | 0 | 1.718683 | 1 | 60 | 150 | no_ion
4 | 20.03205 | 0.0467929 | -0.0030385 | 0 | 1.718683 | 1 | 60 | 150 | no_ion
4 | 15.625 | 0.0472628 | -0.0028763 | 0 | 1.718683 | 1 | 60 | 150 | no_ion
4 | 12.46675 | 0.0476714 | -0.0027243 | 0 | 1.718683 | 1 | 60 | 150 | no_ion
4 | 9.9734 | 0.0480417 | -0.0025791 | 0 | 1.718683 | 1 | 60 | 150 | no_ion
4 | 7.971939 | 0.0483818 | -0.00247 | 0 | 1.718683 | 1 | 60 | 150 | no_ion
4 | 6.351626 | 0.0486793 | -0.0023478 | 0 | 1.718683 | 1 | 60 | 150 | no_ion
4 | 5.013369 | 0.0490324 | -0.0022547 | 0 | 1.718683 | 1 | 60 | 150 | no_ion
4 | 3.985969 | 0.0493436 | -0.0021608 | 0 | 1.718683 | 1 | 60 | 150 | no_ion
4 | 3.175813 | 0.0496454 | -0.0020805 | 0 | 1.718683 | 1 | 60 | 150 | no_ion
4 | 2.516103 | 0.0500053 | -0.0020485 | 0 | 1.718683 | 1 | 60 | 150 | no_ion
4 | 1.99553 | 0.050305 | -0.0019561 | 0 | 1.718683 | 1 | 60 | 150 | no_ion
4 | 1.587906 | 0.0505071 | -0.0019122 | 0 | 1.718683 | 1 | 60 | 150 | no_ion
4 | 1.258052 | 0.0508222 | -0.001805 | 0 | 1.718683 | 1 | 60 | 150 | no_ion
4 | 0.997765 | 0.0510951 | -0.0016654 | 0 | 1.718683 | 1 | 60 | 150 | no_ion
4 | 0.7927448 | 0.0512552 | -0.0015614 | 0 | 1.718683 | 1 | 60 | 150 | no_ion
4 | 0.6290258 | 0.0513622 | -0.0015643 | 0 | 1.718683 | 1 | 60 | 150 | no_ion
4 | 0.4988825 | 0.0518901 | -0.0015399 | 0 | 1.718683 | 1 | 60 | 150 | no_ion
4 | 0.3985969 | 0.0519751 | -0.0012361 | 0 | 1.718683 | 1 | 60 | 150 | no_ion
4 | 0.316723 | 0.0520747 | -0.001409 | 0 | 1.718683 | 1 | 60 | 150 | no_ion
4 | 0.2514753 | 0.0524223 | -0.001332 | 0 | 1.718683 | 1 | 60 | 150 | no_ion
4 | 0.1999787 | 0.0526809 | -0.0012568 | 0 | 1.718683 | 1 | 60 | 150 | no_ion
4 | 0.1587906 | 0.052782 | -0.0013101 | 0 | 1.718683 | 1 | 60 | 150 | no_ion
4 | 0.1260081 | 0.0528832 | -0.0010604 | 0 | 1.718683 | 1 | 60 | 150 | no_ion
4 | 0.1001603 | 0.0531276 | -0.0009695 | 0 | 1.718683 | 1 | 60 | 150 | no_ion
4 | 0.0795031 | 0.0531098 | -0.000913 | 0 | 1.718683 | 1 | 60 | 150 | no_ion
4 | 0.0631398 | 0.0531799 | -0.0006921 | 0 | 1.718683 | 1 | 60 | 150 | no_ion
4 | 0.050123 | 0.0534917 | -0.0006493 | 0 | 1.718683 | 1 | 60 | 150 | no_ion
4 | 0.0398326 | 0.0534813 | -0.0005333 | 0 | 1.718683 | 1 | 60 | 150 | no_ion
4 | 0.0316381 | 0.0535681 | -0.0003915 | 0 | 1.718683 | 1 | 60 | 150 | no_ion
4 | 0.025126 | 0.0535645 | -0.0003847 | 0 | 1.718683 | 1 | 60 | 150 | no_ion
4 | 0.019957 | 0.053607 | -0.0002865 | 0 | 1.718683 | 1 | 60 | 150 | no_ion
4 | 0.015849 | 0.0535246 | -0.0002117 | 0 | 1.718683 | 1 | 60 | 150 | no_ion
4 | 0.01259 | 0.0535998 | -0.0002738 | 0 | 1.718683 | 1 | 60 | 150 | no_ion
4 | 0.0100006 | 0.0535943 | -0.0002435 | 0 | 1.718683 | 1 | 60 | 150 | no_ion
6 | 19980.47 | 0.0394962 | 0.0096222 | 0 | 1.715737 | 1 | 60 | 150 | no_ion
6 | 15878.91 | 0.0394851 | 0.0076083 | 0 | 1.715737 | 1 | 60 | 150 | no_ion
6 | 12597.66 | 0.039474 | 0.0059835 | 0 | 1.715737 | 1 | 60 | 150 | no_ion
6 | 10019.53 | 0.0394825 | 0.0046816 | 0 | 1.715737 | 1 | 60 | 150 | no_ion
6 | 7928.241 | 0.0395051 | 0.003617 | 0 | 1.715737 | 1 | 60 | 150 | no_ion
6 | 6307.871 | 0.0395471 | 0.0027724 | 0 | 1.715737 | 1 | 60 | 150 | no_ion
6 | 5034.722 | 0.0395429 | 0.0020995 | 0 | 1.715737 | 1 | 60 | 150 | no_ion
6 | 3993.056 | 0.0396285 | 0.0015283 | 0 | 1.715737 | 1 | 60 | 150 | no_ion
6 | 3144.055 | 0.0396304 | 0.0010446 | 0 | 1.715737 | 1 | 60 | 150 | no_ion
6 | 2519.531 | 0.039737 | 0.0006645 | 0 | 1.715737 | 1 | 60 | 150 | no_ion
6 | 2000.762 | 0.0397996 | 0.000328 | 0 | 1.715737 | 1 | 60 | 150 | no_ion
6 | 1580.669 | 0.0398703 | 3.642536e-05 | 0 | 1.715737 | 1 | 60 | 150 | no_ion
6 | 1253.634 | 0.0399557 | -0.0002158 | 0 | 1.715737 | 1 | 60 | 150 | no_ion
6 | 1000.702 | 0.0400801 | -0.0004453 | 0 | 1.715737 | 1 | 60 | 150 | no_ion
6 | 790.0281 | 0.0401781 | -0.0006643 | 0 | 1.715737 | 1 | 60 | 150 | no_ion
6 | 628.811 | 0.0403173 | -0.0008631 | 0 | 1.715737 | 1 | 60 | 150 | no_ion
6 | 502.2321 | 0.0404835 | -0.0010595 | 0 | 1.715737 | 1 | 60 | 150 | no_ion
6 | 400.1524 | 0.0406321 | -0.001268 | 0 | 1.715737 | 1 | 60 | 150 | no_ion
6 | 315.5048 | 0.0408493 | -0.0014975 | 0 | 1.715737 | 1 | 60 | 150 | no_ion
6 | 252.0161 | 0.0410822 | -0.0017184 | 0 | 1.715737 | 1 | 60 | 150 | no_ion
6 | 200.3205 | 0.0413486 | -0.001965 | 0 | 1.715737 | 1 | 60 | 150 | no_ion
6 | 158.0056 | 0.0416757 | -0.0022321 | 0 | 1.715737 | 1 | 60 | 150 | no_ion
6 | 125.558 | 0.0419697 | -0.0024971 | 0 | 1.715737 | 1 | 60 | 150 | no_ion
6 | 99.734 | 0.0424559 | -0.0027488 | 0 | 1.715737 | 1 | 60 | 150 | no_ion
6 | 79.44915 | 0.042936 | -0.0029769 | 0 | 1.715737 | 1 | 60 | 150 | no_ion
6 | 62.91946 | 0.0434919 | -0.0031578 | 0 | 1.715737 | 1 | 60 | 150 | no_ion
6 | 49.86702 | 0.0441165 | -0.0032744 | 0 | 1.715737 | 1 | 60 | 150 | no_ion
6 | 38.42213 | 0.0447883 | -0.003318 | 0 | 1.715737 | 1 | 60 | 150 | no_ion
6 | 31.25 | 0.0453558 | -0.0032781 | 0 | 1.715737 | 1 | 60 | 150 | no_ion
6 | 24.93351 | 0.0458972 | -0.003179 | 0 | 1.715737 | 1 | 60 | 150 | no_ion
6 | 20.03205 | 0.04641 | -0.0030477 | 0 | 1.715737 | 1 | 60 | 150 | no_ion
6 | 15.625 | 0.0469152 | -0.0028732 | 0 | 1.715737 | 1 | 60 | 150 | no_ion
6 | 12.46675 | 0.0473467 | -0.0027066 | 0 | 1.715737 | 1 | 60 | 150 | no_ion
6 | 9.9734 | 0.0476549 | -0.002555 | 0 | 1.715737 | 1 | 60 | 150 | no_ion
6 | 7.971939 | 0.0480469 | -0.0024245 | 0 | 1.715737 | 1 | 60 | 150 | no_ion
6 | 6.351626 | 0.0483644 | -0.0022954 | 0 | 1.715737 | 1 | 60 | 150 | no_ion
6 | 5.013369 | 0.0486701 | -0.0021809 | 0 | 1.715737 | 1 | 60 | 150 | no_ion
6 | 3.985969 | 0.0489377 | -0.0021088 | 0 | 1.715737 | 1 | 60 | 150 | no_ion
6 | 3.175813 | 0.0492164 | -0.0020214 | 0 | 1.715737 | 1 | 60 | 150 | no_ion
6 | 2.516103 | 0.0496133 | -0.0018546 | 0 | 1.715737 | 1 | 60 | 150 | no_ion
6 | 1.99553 | 0.0498874 | -0.0018692 | 0 | 1.715737 | 1 | 60 | 150 | no_ion
6 | 1.587906 | 0.0500926 | -0.0018008 | 0 | 1.715737 | 1 | 60 | 150 | no_ion
6 | 1.258052 | 0.0503774 | -0.0016278 | 0 | 1.715737 | 1 | 60 | 150 | no_ion
6 | 0.997765 | 0.0505232 | -0.0015554 | 0 | 1.715737 | 1 | 60 | 150 | no_ion
6 | 0.7927448 | 0.0507295 | -0.0015127 | 0 | 1.715737 | 1 | 60 | 150 | no_ion
6 | 0.6290258 | 0.0509619 | -0.0014051 | 0 | 1.715737 | 1 | 60 | 150 | no_ion
6 | 0.4988825 | 0.0511826 | -0.0014089 | 0 | 1.715737 | 1 | 60 | 150 | no_ion
6 | 0.3985969 | 0.0513083 | -0.0013209 | 0 | 1.715737 | 1 | 60 | 150 | no_ion
6 | 0.316723 | 0.0515281 | -0.0012745 | 0 | 1.715737 | 1 | 60 | 150 | no_ion
6 | 0.2514753 | 0.0518624 | -0.0011877 | 0 | 1.715737 | 1 | 60 | 150 | no_ion
6 | 0.1999787 | 0.0518705 | -0.001331 | 0 | 1.715737 | 1 | 60 | 150 | no_ion
6 | 0.1587906 | 0.0521429 | -0.0012914 | 0 | 1.715737 | 1 | 60 | 150 | no_ion
6 | 0.1260081 | 0.0523726 | -0.0010373 | 0 | 1.715737 | 1 | 60 | 150 | no_ion
6 | 0.1001603 | 0.0524806 | -0.0009942 | 0 | 1.715737 | 1 | 60 | 150 | no_ion
6 | 0.0795031 | 0.0525484 | -0.0007431 | 0 | 1.715737 | 1 | 60 | 150 | no_ion
6 | 0.0631398 | 0.0526134 | -0.0008098 | 0 | 1.715737 | 1 | 60 | 150 | no_ion
6 | 0.050123 | 0.0527699 | -0.0005409 | 0 | 1.715737 | 1 | 60 | 150 | no_ion
6 | 0.0398326 | 0.0527692 | -0.0002476 | 0 | 1.715737 | 1 | 60 | 150 | no_ion
6 | 0.0316381 | 0.0528979 | -0.0004811 | 0 | 1.715737 | 1 | 60 | 150 | no_ion
6 | 0.025126 | 0.0527957 | -0.0003042 | 0 | 1.715737 | 1 | 60 | 150 | no_ion
6 | 0.019957 | 0.0527281 | -0.0003447 | 0 | 1.715737 | 1 | 60 | 150 | no_ion
6 | 0.015849 | 0.0528733 | -0.000272 | 0 | 1.715737 | 1 | 60 | 150 | no_ion
6 | 0.01259 | 0.0527972 | -0.0001382 | 0 | 1.715737 | 1 | 60 | 150 | no_ion
6 | 0.0100006 | 0.0527635 | -0.0001153 | 0 | 1.715737 | 1 | 60 | 150 | no_ion