## Sheet1
Time(h) | Freq | Zreal | Zimag | ppm | mean_voltage | current | temperature | flow | Label
0 | 19980.47 | 0.0398802 | 0.009609 | 0 | 1.718683 | 1 | 60 | 150 | no_ion
0 | 15878.91 | 0.039867 | 0.0075951 | 0 | 1.718683 | 1 | 60 | 150 | no_ion
0 | 12597.66 | 0.0398538 | 0.0059686 | 0 | 1.718683 | 1 | 60 | 150 | no_ion
0 | 10019.53 | 0.0398853 | 0.0046781 | 0 | 1.718683 | 1 | 60 | 150 | no_ion
0 | 7928.241 | 0.0398582 | 0.0036111 | 0 | 1.718683 | 1 | 60 | 150 | no_ion
0 | 6307.871 | 0.039914 | 0.0027719 | 0 | 1.718683 | 1 | 60 | 150 | no_ion
0 | 5034.722 | 0.0399551 | 0.0020915 | 0 | 1.718683 | 1 | 60 | 150 | no_ion
0 | 3993.056 | 0.0399989 | 0.0015219 | 0 | 1.718683 | 1 | 60 | 150 | no_ion
0 | 3144.055 | 0.0400363 | 0.0010356 | 0 | 1.718683 | 1 | 60 | 150 | no_ion
0 | 2519.531 | 0.0400971 | 0.0006581 | 0 | 1.718683 | 1 | 60 | 150 | no_ion
0 | 2000.762 | 0.0401816 | 0.0003255 | 0 | 1.718683 | 1 | 60 | 150 | no_ion
0 | 1580.669 | 0.0402434 | 3.054253e-05 | 0 | 1.718683 | 1 | 60 | 150 | no_ion
0 | 1253.634 | 0.0403585 | -0.000224 | 0 | 1.718683 | 1 | 60 | 150 | no_ion
0 | 1000.702 | 0.0404552 | -0.0004516 | 0 | 1.718683 | 1 | 60 | 150 | no_ion
0 | 790.0281 | 0.0405743 | -0.0006703 | 0 | 1.718683 | 1 | 60 | 150 | no_ion
0 | 628.811 | 0.0406951 | -0.0008661 | 0 | 1.718683 | 1 | 60 | 150 | no_ion
0 | 502.2321 | 0.0408384 | -0.0010621 | 0 | 1.718683 | 1 | 60 | 150 | no_ion
0 | 400.1524 | 0.0410105 | -0.0012675 | 0 | 1.718683 | 1 | 60 | 150 | no_ion
0 | 315.5048 | 0.041239 | -0.0014958 | 0 | 1.718683 | 1 | 60 | 150 | no_ion
0 | 252.0161 | 0.0414767 | -0.0017156 | 0 | 1.718683 | 1 | 60 | 150 | no_ion
0 | 200.3205 | 0.041744 | -0.0019595 | 0 | 1.718683 | 1 | 60 | 150 | no_ion
0 | 158.0056 | 0.0420514 | -0.0022266 | 0 | 1.718683 | 1 | 60 | 150 | no_ion
0 | 125.558 | 0.0424142 | -0.0024864 | 0 | 1.718683 | 1 | 60 | 150 | no_ion
0 | 99.734 | 0.042855 | -0.0027331 | 0 | 1.718683 | 1 | 60 | 150 | no_ion
0 | 79.44915 | 0.0433136 | -0.0029554 | 0 | 1.718683 | 1 | 60 | 150 | no_ion
0 | 62.91946 | 0.0439077 | -0.0031348 | 0 | 1.718683 | 1 | 60 | 150 | no_ion
0 | 49.86702 | 0.0444654 | -0.00325 | 0 | 1.718683 | 1 | 60 | 150 | no_ion
0 | 38.42213 | 0.0451673 | -0.0032913 | 0 | 1.718683 | 1 | 60 | 150 | no_ion
0 | 31.25 | 0.0457222 | -0.003256 | 0 | 1.718683 | 1 | 60 | 150 | no_ion
0 | 24.93351 | 0.046268 | -0.0031663 | 0 | 1.718683 | 1 | 60 | 150 | no_ion
0 | 20.03205 | 0.0467929 | -0.0030385 | 0 | 1.718683 | 1 | 60 | 150 | no_ion
0 | 15.625 | 0.0472628 | -0.0028763 | 0 | 1.718683 | 1 | 60 | 150 | no_ion
0 | 12.46675 | 0.0476714 | -0.0027243 | 0 | 1.718683 | 1 | 60 | 150 | no_ion
0 | 9.9734 | 0.0480417 | -0.0025791 | 0 | 1.718683 | 1 | 60 | 150 | no_ion
0 | 7.971939 | 0.0483818 | -0.00247 | 0 | 1.718683 | 1 | 60 | 150 | no_ion
0 | 6.351626 | 0.0486793 | -0.0023478 | 0 | 1.718683 | 1 | 60 | 150 | no_ion
0 | 5.013369 | 0.0490324 | -0.0022547 | 0 | 1.718683 | 1 | 60 | 150 | no_ion
0 | 3.985969 | 0.0493436 | -0.0021608 | 0 | 1.718683 | 1 | 60 | 150 | no_ion
0 | 3.175813 | 0.0496454 | -0.0020805 | 0 | 1.718683 | 1 | 60 | 150 | no_ion
0 | 2.516103 | 0.0500053 | -0.0020485 | 0 | 1.718683 | 1 | 60 | 150 | no_ion
0 | 1.99553 | 0.050305 | -0.0019561 | 0 | 1.718683 | 1 | 60 | 150 | no_ion
0 | 1.587906 | 0.0505071 | -0.0019122 | 0 | 1.718683 | 1 | 60 | 150 | no_ion
0 | 1.258052 | 0.0508222 | -0.001805 | 0 | 1.718683 | 1 | 60 | 150 | no_ion
0 | 0.997765 | 0.0510951 | -0.0016654 | 0 | 1.718683 | 1 | 60 | 150 | no_ion
0 | 0.7927448 | 0.0512552 | -0.0015614 | 0 | 1.718683 | 1 | 60 | 150 | no_ion
0 | 0.6290258 | 0.0513622 | -0.0015643 | 0 | 1.718683 | 1 | 60 | 150 | no_ion
0 | 0.4988825 | 0.0518901 | -0.0015399 | 0 | 1.718683 | 1 | 60 | 150 | no_ion
0 | 0.3985969 | 0.0519751 | -0.0012361 | 0 | 1.718683 | 1 | 60 | 150 | no_ion
0 | 0.316723 | 0.0520747 | -0.001409 | 0 | 1.718683 | 1 | 60 | 150 | no_ion
0 | 0.2514753 | 0.0524223 | -0.001332 | 0 | 1.718683 | 1 | 60 | 150 | no_ion
0 | 0.1999787 | 0.0526809 | -0.0012568 | 0 | 1.718683 | 1 | 60 | 150 | no_ion
0 | 0.1587906 | 0.052782 | -0.0013101 | 0 | 1.718683 | 1 | 60 | 150 | no_ion
0 | 0.1260081 | 0.0528832 | -0.0010604 | 0 | 1.718683 | 1 | 60 | 150 | no_ion
0 | 0.1001603 | 0.0531276 | -0.0009695 | 0 | 1.718683 | 1 | 60 | 150 | no_ion
0 | 0.0795031 | 0.0531098 | -0.000913 | 0 | 1.718683 | 1 | 60 | 150 | no_ion
0 | 0.0631398 | 0.0531799 | -0.0006921 | 0 | 1.718683 | 1 | 60 | 150 | no_ion
0 | 0.050123 | 0.0534917 | -0.0006493 | 0 | 1.718683 | 1 | 60 | 150 | no_ion
0 | 0.0398326 | 0.0534813 | -0.0005333 | 0 | 1.718683 | 1 | 60 | 150 | no_ion
0 | 0.0316381 | 0.0535681 | -0.0003915 | 0 | 1.718683 | 1 | 60 | 150 | no_ion
0 | 0.025126 | 0.0535645 | -0.0003847 | 0 | 1.718683 | 1 | 60 | 150 | no_ion
0 | 0.019957 | 0.053607 | -0.0002865 | 0 | 1.718683 | 1 | 60 | 150 | no_ion
0 | 0.015849 | 0.0535246 | -0.0002117 | 0 | 1.718683 | 1 | 60 | 150 | no_ion
0 | 0.01259 | 0.0535998 | -0.0002738 | 0 | 1.718683 | 1 | 60 | 150 | no_ion
0 | 0.0100006 | 0.0535943 | -0.0002435 | 0 | 1.718683 | 1 | 60 | 150 | no_ion
2 | 19980.47 | 0.0394962 | 0.0096222 | 0 | 1.715737 | 1 | 60 | 150 | no_ion
2 | 15878.91 | 0.0394851 | 0.0076083 | 0 | 1.715737 | 1 | 60 | 150 | no_ion
2 | 12597.66 | 0.039474 | 0.0059835 | 0 | 1.715737 | 1 | 60 | 150 | no_ion
2 | 10019.53 | 0.0394825 | 0.0046816 | 0 | 1.715737 | 1 | 60 | 150 | no_ion
2 | 7928.241 | 0.0395051 | 0.003617 | 0 | 1.715737 | 1 | 60 | 150 | no_ion
2 | 6307.871 | 0.0395471 | 0.0027724 | 0 | 1.715737 | 1 | 60 | 150 | no_ion
2 | 5034.722 | 0.0395429 | 0.0020995 | 0 | 1.715737 | 1 | 60 | 150 | no_ion
2 | 3993.056 | 0.0396285 | 0.0015283 | 0 | 1.715737 | 1 | 60 | 150 | no_ion
2 | 3144.055 | 0.0396304 | 0.0010446 | 0 | 1.715737 | 1 | 60 | 150 | no_ion
2 | 2519.531 | 0.039737 | 0.0006645 | 0 | 1.715737 | 1 | 60 | 150 | no_ion
2 | 2000.762 | 0.0397996 | 0.000328 | 0 | 1.715737 | 1 | 60 | 150 | no_ion
2 | 1580.669 | 0.0398703 | 3.642536e-05 | 0 | 1.715737 | 1 | 60 | 150 | no_ion
2 | 1253.634 | 0.0399557 | -0.0002158 | 0 | 1.715737 | 1 | 60 | 150 | no_ion
2 | 1000.702 | 0.0400801 | -0.0004453 | 0 | 1.715737 | 1 | 60 | 150 | no_ion
2 | 790.0281 | 0.0401781 | -0.0006643 | 0 | 1.715737 | 1 | 60 | 150 | no_ion
2 | 628.811 | 0.0403173 | -0.0008631 | 0 | 1.715737 | 1 | 60 | 150 | no_ion
2 | 502.2321 | 0.0404835 | -0.0010595 | 0 | 1.715737 | 1 | 60 | 150 | no_ion
2 | 400.1524 | 0.0406321 | -0.001268 | 0 | 1.715737 | 1 | 60 | 150 | no_ion
2 | 315.5048 | 0.0408493 | -0.0014975 | 0 | 1.715737 | 1 | 60 | 150 | no_ion
2 | 252.0161 | 0.0410822 | -0.0017184 | 0 | 1.715737 | 1 | 60 | 150 | no_ion
2 | 200.3205 | 0.0413486 | -0.001965 | 0 | 1.715737 | 1 | 60 | 150 | no_ion
2 | 158.0056 | 0.0416757 | -0.0022321 | 0 | 1.715737 | 1 | 60 | 150 | no_ion
2 | 125.558 | 0.0419697 | -0.0024971 | 0 | 1.715737 | 1 | 60 | 150 | no_ion
2 | 99.734 | 0.0424559 | -0.0027488 | 0 | 1.715737 | 1 | 60 | 150 | no_ion
2 | 79.44915 | 0.042936 | -0.0029769 | 0 | 1.715737 | 1 | 60 | 150 | no_ion
2 | 62.91946 | 0.0434919 | -0.0031578 | 0 | 1.715737 | 1 | 60 | 150 | no_ion
2 | 49.86702 | 0.0441165 | -0.0032744 | 0 | 1.715737 | 1 | 60 | 150 | no_ion
2 | 38.42213 | 0.0447883 | -0.003318 | 0 | 1.715737 | 1 | 60 | 150 | no_ion
2 | 31.25 | 0.0453558 | -0.0032781 | 0 | 1.715737 | 1 | 60 | 150 | no_ion
2 | 24.93351 | 0.0458972 | -0.003179 | 0 | 1.715737 | 1 | 60 | 150 | no_ion
2 | 20.03205 | 0.04641 | -0.0030477 | 0 | 1.715737 | 1 | 60 | 150 | no_ion
2 | 15.625 | 0.0469152 | -0.0028732 | 0 | 1.715737 | 1 | 60 | 150 | no_ion
2 | 12.46675 | 0.0473467 | -0.0027066 | 0 | 1.715737 | 1 | 60 | 150 | no_ion
2 | 9.9734 | 0.0476549 | -0.002555 | 0 | 1.715737 | 1 | 60 | 150 | no_ion
2 | 7.971939 | 0.0480469 | -0.0024245 | 0 | 1.715737 | 1 | 60 | 150 | no_ion
2 | 6.351626 | 0.0483644 | -0.0022954 | 0 | 1.715737 | 1 | 60 | 150 | no_ion
2 | 5.013369 | 0.0486701 | -0.0021809 | 0 | 1.715737 | 1 | 60 | 150 | no_ion
2 | 3.985969 | 0.0489377 | -0.0021088 | 0 | 1.715737 | 1 | 60 | 150 | no_ion
2 | 3.175813 | 0.0492164 | -0.0020214 | 0 | 1.715737 | 1 | 60 | 150 | no_ion
2 | 2.516103 | 0.0496133 | -0.0018546 | 0 | 1.715737 | 1 | 60 | 150 | no_ion
2 | 1.99553 | 0.0498874 | -0.0018692 | 0 | 1.715737 | 1 | 60 | 150 | no_ion
2 | 1.587906 | 0.0500926 | -0.0018008 | 0 | 1.715737 | 1 | 60 | 150 | no_ion
2 | 1.258052 | 0.0503774 | -0.0016278 | 0 | 1.715737 | 1 | 60 | 150 | no_ion
2 | 0.997765 | 0.0505232 | -0.0015554 | 0 | 1.715737 | 1 | 60 | 150 | no_ion
2 | 0.7927448 | 0.0507295 | -0.0015127 | 0 | 1.715737 | 1 | 60 | 150 | no_ion
2 | 0.6290258 | 0.0509619 | -0.0014051 | 0 | 1.715737 | 1 | 60 | 150 | no_ion
2 | 0.4988825 | 0.0511826 | -0.0014089 | 0 | 1.715737 | 1 | 60 | 150 | no_ion
2 | 0.3985969 | 0.0513083 | -0.0013209 | 0 | 1.715737 | 1 | 60 | 150 | no_ion
2 | 0.316723 | 0.0515281 | -0.0012745 | 0 | 1.715737 | 1 | 60 | 150 | no_ion
2 | 0.2514753 | 0.0518624 | -0.0011877 | 0 | 1.715737 | 1 | 60 | 150 | no_ion
2 | 0.1999787 | 0.0518705 | -0.001331 | 0 | 1.715737 | 1 | 60 | 150 | no_ion
2 | 0.1587906 | 0.0521429 | -0.0012914 | 0 | 1.715737 | 1 | 60 | 150 | no_ion
2 | 0.1260081 | 0.0523726 | -0.0010373 | 0 | 1.715737 | 1 | 60 | 150 | no_ion
2 | 0.1001603 | 0.0524806 | -0.0009942 | 0 | 1.715737 | 1 | 60 | 150 | no_ion
2 | 0.0795031 | 0.0525484 | -0.0007431 | 0 | 1.715737 | 1 | 60 | 150 | no_ion
2 | 0.0631398 | 0.0526134 | -0.0008098 | 0 | 1.715737 | 1 | 60 | 150 | no_ion
2 | 0.050123 | 0.0527699 | -0.0005409 | 0 | 1.715737 | 1 | 60 | 150 | no_ion
2 | 0.0398326 | 0.0527692 | -0.0002476 | 0 | 1.715737 | 1 | 60 | 150 | no_ion
2 | 0.0316381 | 0.0528979 | -0.0004811 | 0 | 1.715737 | 1 | 60 | 150 | no_ion
2 | 0.025126 | 0.0527957 | -0.0003042 | 0 | 1.715737 | 1 | 60 | 150 | no_ion
2 | 0.019957 | 0.0527281 | -0.0003447 | 0 | 1.715737 | 1 | 60 | 150 | no_ion
2 | 0.015849 | 0.0528733 | -0.000272 | 0 | 1.715737 | 1 | 60 | 150 | no_ion
2 | 0.01259 | 0.0527972 | -0.0001382 | 0 | 1.715737 | 1 | 60 | 150 | no_ion
2 | 0.0100006 | 0.0527635 | -0.0001153 | 0 | 1.715737 | 1 | 60 | 150 | no_ion
4 | 19980.47 | 0.0392459 | 0.009624 | 0 | 1.714493 | 1 | 60 | 150 | no_ion
4 | 15878.91 | 0.0392567 | 0.0076096 | 0 | 1.714493 | 1 | 60 | 150 | no_ion
4 | 12597.66 | 0.0392286 | 0.0059933 | 0 | 1.714493 | 1 | 60 | 150 | no_ion
4 | 10019.53 | 0.0392407 | 0.0046897 | 0 | 1.714493 | 1 | 60 | 150 | no_ion
4 | 7928.241 | 0.03927 | 0.0036232 | 0 | 1.714493 | 1 | 60 | 150 | no_ion
4 | 6307.871 | 0.0392707 | 0.002775 | 0 | 1.714493 | 1 | 60 | 150 | no_ion
4 | 5034.722 | 0.0392816 | 0.0021049 | 0 | 1.714493 | 1 | 60 | 150 | no_ion
4 | 3993.056 | 0.0393462 | 0.0015321 | 0 | 1.714493 | 1 | 60 | 150 | no_ion
4 | 3144.055 | 0.0394065 | 0.0010462 | 0 | 1.714493 | 1 | 60 | 150 | no_ion
4 | 2519.531 | 0.0394561 | 0.0006694 | 0 | 1.714493 | 1 | 60 | 150 | no_ion
4 | 2000.762 | 0.0395222 | 0.0003346 | 0 | 1.714493 | 1 | 60 | 150 | no_ion
4 | 1580.669 | 0.0396106 | 3.958367e-05 | 0 | 1.714493 | 1 | 60 | 150 | no_ion
4 | 1253.634 | 0.0396977 | -0.0002136 | 0 | 1.714493 | 1 | 60 | 150 | no_ion
4 | 1000.702 | 0.0397915 | -0.0004423 | 0 | 1.714493 | 1 | 60 | 150 | no_ion
4 | 790.0281 | 0.0399267 | -0.0006699 | 0 | 1.714493 | 1 | 60 | 150 | no_ion
4 | 628.811 | 0.0400391 | -0.0008615 | 0 | 1.714493 | 1 | 60 | 150 | no_ion
4 | 502.2321 | 0.0401886 | -0.0010576 | 0 | 1.714493 | 1 | 60 | 150 | no_ion
4 | 400.1524 | 0.0403506 | -0.0012689 | 0 | 1.714493 | 1 | 60 | 150 | no_ion
4 | 315.5048 | 0.0405527 | -0.0014963 | 0 | 1.714493 | 1 | 60 | 150 | no_ion
4 | 252.0161 | 0.0407856 | -0.001721 | 0 | 1.714493 | 1 | 60 | 150 | no_ion
4 | 200.3205 | 0.0410755 | -0.0019724 | 0 | 1.714493 | 1 | 60 | 150 | no_ion
4 | 158.0056 | 0.0413502 | -0.0022385 | 0 | 1.714493 | 1 | 60 | 150 | no_ion
4 | 125.558 | 0.0417541 | -0.002506 | 0 | 1.714493 | 1 | 60 | 150 | no_ion
4 | 99.734 | 0.04217 | -0.0027573 | 0 | 1.714493 | 1 | 60 | 150 | no_ion
4 | 79.44915 | 0.0426735 | -0.0029813 | 0 | 1.714493 | 1 | 60 | 150 | no_ion
4 | 62.91946 | 0.0432726 | -0.0031682 | 0 | 1.714493 | 1 | 60 | 150 | no_ion
4 | 49.86702 | 0.0438514 | -0.0032873 | 0 | 1.714493 | 1 | 60 | 150 | no_ion
4 | 38.42213 | 0.0445505 | -0.0033298 | 0 | 1.714493 | 1 | 60 | 150 | no_ion
4 | 31.25 | 0.04512 | -0.0032941 | 0 | 1.714493 | 1 | 60 | 150 | no_ion
4 | 24.93351 | 0.045668 | -0.0031931 | 0 | 1.714493 | 1 | 60 | 150 | no_ion
4 | 20.03205 | 0.0462022 | -0.003055 | 0 | 1.714493 | 1 | 60 | 150 | no_ion
4 | 15.625 | 0.0466527 | -0.0028752 | 0 | 1.714493 | 1 | 60 | 150 | no_ion
4 | 12.46675 | 0.047055 | -0.00271 | 0 | 1.714493 | 1 | 60 | 150 | no_ion
4 | 9.9734 | 0.0474263 | -0.0025622 | 0 | 1.714493 | 1 | 60 | 150 | no_ion
4 | 7.971939 | 0.0477951 | -0.002397 | 0 | 1.714493 | 1 | 60 | 150 | no_ion
4 | 6.351626 | 0.0481482 | -0.0022749 | 0 | 1.714493 | 1 | 60 | 150 | no_ion
4 | 5.013369 | 0.0484436 | -0.0021642 | 0 | 1.714493 | 1 | 60 | 150 | no_ion
4 | 3.985969 | 0.0486589 | -0.0020712 | 0 | 1.714493 | 1 | 60 | 150 | no_ion
4 | 3.175813 | 0.048973 | -0.0019845 | 0 | 1.714493 | 1 | 60 | 150 | no_ion
4 | 2.516103 | 0.0493253 | -0.0019249 | 0 | 1.714493 | 1 | 60 | 150 | no_ion
4 | 1.99553 | 0.0496585 | -0.0017841 | 0 | 1.714493 | 1 | 60 | 150 | no_ion
4 | 1.587906 | 0.0499046 | -0.0016948 | 0 | 1.714493 | 1 | 60 | 150 | no_ion
4 | 1.258052 | 0.0500171 | -0.001663 | 0 | 1.714493 | 1 | 60 | 150 | no_ion
4 | 0.997765 | 0.050236 | -0.0015529 | 0 | 1.714493 | 1 | 60 | 150 | no_ion
4 | 0.7927448 | 0.0503873 | -0.0014579 | 0 | 1.714493 | 1 | 60 | 150 | no_ion
4 | 0.6290258 | 0.0506864 | -0.0012625 | 0 | 1.714493 | 1 | 60 | 150 | no_ion
4 | 0.4988825 | 0.0508383 | -0.0012974 | 0 | 1.714493 | 1 | 60 | 150 | no_ion
4 | 0.3985969 | 0.0509044 | -0.0010999 | 0 | 1.714493 | 1 | 60 | 150 | no_ion
4 | 0.316723 | 0.0514097 | -0.0009902 | 0 | 1.714493 | 1 | 60 | 150 | no_ion
4 | 0.2514753 | 0.051225 | -0.0012124 | 0 | 1.714493 | 1 | 60 | 150 | no_ion
4 | 0.1999787 | 0.0513227 | -0.0012332 | 0 | 1.714493 | 1 | 60 | 150 | no_ion
4 | 0.1587906 | 0.0519504 | -0.0012307 | 0 | 1.714493 | 1 | 60 | 150 | no_ion
4 | 0.1260081 | 0.0518648 | -0.0010643 | 0 | 1.714493 | 1 | 60 | 150 | no_ion
4 | 0.1001603 | 0.052004 | -0.0008499 | 0 | 1.714493 | 1 | 60 | 150 | no_ion
4 | 0.0795031 | 0.0522236 | -0.0008748 | 0 | 1.714493 | 1 | 60 | 150 | no_ion
4 | 0.0631398 | 0.0522054 | -0.0007311 | 0 | 1.714493 | 1 | 60 | 150 | no_ion
4 | 0.050123 | 0.0523121 | -0.0007044 | 0 | 1.714493 | 1 | 60 | 150 | no_ion
4 | 0.0398326 | 0.0522518 | -0.0005738 | 0 | 1.714493 | 1 | 60 | 150 | no_ion
4 | 0.0316381 | 0.0523479 | -0.0004931 | 0 | 1.714493 | 1 | 60 | 150 | no_ion
4 | 0.025126 | 0.0523407 | -0.00039 | 0 | 1.714493 | 1 | 60 | 150 | no_ion
4 | 0.019957 | 0.0524652 | -0.0003676 | 0 | 1.714493 | 1 | 60 | 150 | no_ion
4 | 0.015849 | 0.0524048 | -0.0002164 | 0 | 1.714493 | 1 | 60 | 150 | no_ion
4 | 0.01259 | 0.0525422 | -0.0002163 | 0 | 1.714493 | 1 | 60 | 150 | no_ion
4 | 0.0100006 | 0.0524221 | -0.0002189 | 0 | 1.714493 | 1 | 60 | 150 | no_ion
6 | 19980.47 | 0.039097 | 0.0096302 | 0 | 1.713951 | 1 | 60 | 150 | no_ion
6 | 15878.91 | 0.0390712 | 0.0076168 | 0 | 1.713951 | 1 | 60 | 150 | no_ion
6 | 12597.66 | 0.0390847 | 0.0059978 | 0 | 1.713951 | 1 | 60 | 150 | no_ion
6 | 10019.53 | 0.039049 | 0.0046928 | 0 | 1.713951 | 1 | 60 | 150 | no_ion
6 | 7928.241 | 0.0390787 | 0.0036264 | 0 | 1.713951 | 1 | 60 | 150 | no_ion
6 | 6307.871 | 0.0390719 | 0.0027781 | 0 | 1.713951 | 1 | 60 | 150 | no_ion
6 | 5034.722 | 0.0391391 | 0.0021082 | 0 | 1.713951 | 1 | 60 | 150 | no_ion
6 | 3993.056 | 0.0391776 | 0.0015354 | 0 | 1.713951 | 1 | 60 | 150 | no_ion
6 | 3144.055 | 0.0392108 | 0.0010493 | 0 | 1.713951 | 1 | 60 | 150 | no_ion
6 | 2519.531 | 0.0392819 | 0.000673 | 0 | 1.713951 | 1 | 60 | 150 | no_ion
6 | 2000.762 | 0.0393009 | 0.0003388 | 0 | 1.713951 | 1 | 60 | 150 | no_ion
6 | 1580.669 | 0.0394168 | 4.163391e-05 | 0 | 1.713951 | 1 | 60 | 150 | no_ion
6 | 1253.634 | 0.0395314 | -0.0002139 | 0 | 1.713951 | 1 | 60 | 150 | no_ion
6 | 1000.702 | 0.0396171 | -0.0004364 | 0 | 1.713951 | 1 | 60 | 150 | no_ion
6 | 790.0281 | 0.0397539 | -0.0006618 | 0 | 1.713951 | 1 | 60 | 150 | no_ion
6 | 628.811 | 0.0398569 | -0.000856 | 0 | 1.713951 | 1 | 60 | 150 | no_ion
6 | 502.2321 | 0.0399934 | -0.0010586 | 0 | 1.713951 | 1 | 60 | 150 | no_ion
6 | 400.1524 | 0.0402037 | -0.001265 | 0 | 1.713951 | 1 | 60 | 150 | no_ion
6 | 315.5048 | 0.0403805 | -0.0014947 | 0 | 1.713951 | 1 | 60 | 150 | no_ion
6 | 252.0161 | 0.0406331 | -0.0017247 | 0 | 1.713951 | 1 | 60 | 150 | no_ion
6 | 200.3205 | 0.0408709 | -0.0019763 | 0 | 1.713951 | 1 | 60 | 150 | no_ion
6 | 158.0056 | 0.0412193 | -0.0022414 | 0 | 1.713951 | 1 | 60 | 150 | no_ion
6 | 125.558 | 0.0415766 | -0.0025094 | 0 | 1.713951 | 1 | 60 | 150 | no_ion
6 | 99.734 | 0.0420086 | -0.0027608 | 0 | 1.713951 | 1 | 60 | 150 | no_ion
6 | 79.44915 | 0.0425382 | -0.0029942 | 0 | 1.713951 | 1 | 60 | 150 | no_ion
6 | 62.91946 | 0.043077 | -0.0031782 | 0 | 1.713951 | 1 | 60 | 150 | no_ion
6 | 49.86702 | 0.0436865 | -0.0033003 | 0 | 1.713951 | 1 | 60 | 150 | no_ion
6 | 38.42213 | 0.044415 | -0.0033426 | 0 | 1.713951 | 1 | 60 | 150 | no_ion
6 | 31.25 | 0.0449569 | -0.0033053 | 0 | 1.713951 | 1 | 60 | 150 | no_ion
6 | 24.93351 | 0.0455034 | -0.0032003 | 0 | 1.713951 | 1 | 60 | 150 | no_ion
6 | 20.03205 | 0.0460583 | -0.0030592 | 0 | 1.713951 | 1 | 60 | 150 | no_ion
6 | 15.625 | 0.0465636 | -0.0028775 | 0 | 1.713951 | 1 | 60 | 150 | no_ion
6 | 12.46675 | 0.0469594 | -0.0027052 | 0 | 1.713951 | 1 | 60 | 150 | no_ion
6 | 9.9734 | 0.0473497 | -0.0025386 | 0 | 1.713951 | 1 | 60 | 150 | no_ion
6 | 7.971939 | 0.0476202 | -0.0023914 | 0 | 1.713951 | 1 | 60 | 150 | no_ion
6 | 6.351626 | 0.0479638 | -0.0022666 | 0 | 1.713951 | 1 | 60 | 150 | no_ion
6 | 5.013369 | 0.0482842 | -0.0021462 | 0 | 1.713951 | 1 | 60 | 150 | no_ion
6 | 3.985969 | 0.0485512 | -0.0020412 | 0 | 1.713951 | 1 | 60 | 150 | no_ion
6 | 3.175813 | 0.0488501 | -0.0019632 | 0 | 1.713951 | 1 | 60 | 150 | no_ion
6 | 2.516103 | 0.0491302 | -0.0019235 | 0 | 1.713951 | 1 | 60 | 150 | no_ion
6 | 1.99553 | 0.0494178 | -0.001793 | 0 | 1.713951 | 1 | 60 | 150 | no_ion
6 | 1.587906 | 0.0496447 | -0.0016617 | 0 | 1.713951 | 1 | 60 | 150 | no_ion
6 | 1.258052 | 0.0499374 | -0.0015924 | 0 | 1.713951 | 1 | 60 | 150 | no_ion
6 | 0.997765 | 0.0501923 | -0.0014895 | 0 | 1.713951 | 1 | 60 | 150 | no_ion
6 | 0.7927448 | 0.050285 | -0.0014039 | 0 | 1.713951 | 1 | 60 | 150 | no_ion
6 | 0.6290258 | 0.0503704 | -0.0012693 | 0 | 1.713951 | 1 | 60 | 150 | no_ion
6 | 0.4988825 | 0.0505418 | -0.0013017 | 0 | 1.713951 | 1 | 60 | 150 | no_ion
6 | 0.3985969 | 0.0508114 | -0.0011464 | 0 | 1.713951 | 1 | 60 | 150 | no_ion
6 | 0.316723 | 0.0509112 | -0.0012963 | 0 | 1.713951 | 1 | 60 | 150 | no_ion
6 | 0.2514753 | 0.0511173 | -0.0010803 | 0 | 1.713951 | 1 | 60 | 150 | no_ion
6 | 0.1999787 | 0.0512028 | -0.0010257 | 0 | 1.713951 | 1 | 60 | 150 | no_ion
6 | 0.1587906 | 0.0511564 | -0.0009536 | 0 | 1.713951 | 1 | 60 | 150 | no_ion
6 | 0.1260081 | 0.0516112 | -0.0009539 | 0 | 1.713951 | 1 | 60 | 150 | no_ion
6 | 0.1001603 | 0.0516009 | -0.0009536 | 0 | 1.713951 | 1 | 60 | 150 | no_ion
6 | 0.0795031 | 0.0519073 | -0.0007215 | 0 | 1.713951 | 1 | 60 | 150 | no_ion
6 | 0.0631398 | 0.0519011 | -0.0007064 | 0 | 1.713951 | 1 | 60 | 150 | no_ion
6 | 0.050123 | 0.0519806 | -0.0004564 | 0 | 1.713951 | 1 | 60 | 150 | no_ion
6 | 0.0398326 | 0.0519966 | -0.0004609 | 0 | 1.713951 | 1 | 60 | 150 | no_ion
6 | 0.0316381 | 0.0519875 | -0.00039 | 0 | 1.713951 | 1 | 60 | 150 | no_ion
6 | 0.025126 | 0.0521444 | -0.0003291 | 0 | 1.713951 | 1 | 60 | 150 | no_ion
6 | 0.019957 | 0.0521879 | -0.0002221 | 0 | 1.713951 | 1 | 60 | 150 | no_ion
6 | 0.015849 | 0.0521735 | -0.0002801 | 0 | 1.713951 | 1 | 60 | 150 | no_ion
6 | 0.01259 | 0.0521493 | -0.0002889 | 0 | 1.713951 | 1 | 60 | 150 | no_ion
6 | 0.0100006 | 0.0522346 | -0.000163 | 0 | 1.713951 | 1 | 60 | 150 | no_ion