## Sheet1
Time(h) | Freq | Zreal | Zimag | ppm | mean_voltage | current | temperature | flow | Label
0 | 19980.47 | 0.0479308 | 0.0070874 | 0 | 1.783424625 | 1 | 60 | 150 | no_ion
0 | 15878.91 | 0.0484191 | 0.0050885 | 0 | 1.783424625 | 1 | 60 | 150 | no_ion
0 | 12597.66 | 0.0489542 | 0.0035387 | 0 | 1.783424625 | 1 | 60 | 150 | no_ion
0 | 10019.53 | 0.0494142 | 0.0023757 | 0 | 1.783424625 | 1 | 60 | 150 | no_ion
0 | 7928.241 | 0.0498329 | 0.0014912 | 0 | 1.783424625 | 1 | 60 | 150 | no_ion
0 | 6307.871 | 0.0501962 | 0.0008745 | 0 | 1.783424625 | 1 | 60 | 150 | no_ion
0 | 5034.722 | 0.0505549 | 0.0004166 | 0 | 1.783424625 | 1 | 60 | 150 | no_ion
0 | 3993.056 | 0.0508093 | 7.55304e-05 | 0 | 1.783424625 | 1 | 60 | 150 | no_ion
0 | 3144.055 | 0.0509781 | -0.0001853 | 0 | 1.783424625 | 1 | 60 | 150 | no_ion
0 | 2519.531 | 0.0511743 | -0.0003817 | 0 | 1.783424625 | 1 | 60 | 150 | no_ion
0 | 2000.762 | 0.0514046 | -0.0005488 | 0 | 1.783424625 | 1 | 60 | 150 | no_ion
0 | 1580.669 | 0.0515837 | -0.0006996 | 0 | 1.783424625 | 1 | 60 | 150 | no_ion
0 | 1253.634 | 0.0517644 | -0.0008385 | 0 | 1.783424625 | 1 | 60 | 150 | no_ion
0 | 1000.702 | 0.0518424 | -0.0009659 | 0 | 1.783424625 | 1 | 60 | 150 | no_ion
0 | 790.0281 | 0.0520192 | -0.0011108 | 0 | 1.783424625 | 1 | 60 | 150 | no_ion
0 | 628.811 | 0.0522275 | -0.0012519 | 0 | 1.783424625 | 1 | 60 | 150 | no_ion
0 | 502.2321 | 0.0523831 | -0.0014102 | 0 | 1.783424625 | 1 | 60 | 150 | no_ion
0 | 400.1524 | 0.0525354 | -0.0015811 | 0 | 1.783424625 | 1 | 60 | 150 | no_ion
0 | 315.5048 | 0.0527586 | -0.0017697 | 0 | 1.783424625 | 1 | 60 | 150 | no_ion
0 | 252.0161 | 0.0530166 | -0.0019711 | 0 | 1.783424625 | 1 | 60 | 150 | no_ion
0 | 200.3205 | 0.0533101 | -0.0021935 | 0 | 1.783424625 | 1 | 60 | 150 | no_ion
0 | 158.0056 | 0.0536528 | -0.002437 | 0 | 1.783424625 | 1 | 60 | 150 | no_ion
0 | 125.558 | 0.0540539 | -0.0026828 | 0 | 1.783424625 | 1 | 60 | 150 | no_ion
0 | 99.734 | 0.0545465 | -0.002921 | 0 | 1.783424625 | 1 | 60 | 150 | no_ion
0 | 79.44915 | 0.0550832 | -0.0031376 | 0 | 1.783424625 | 1 | 60 | 150 | no_ion
0 | 62.91946 | 0.0555675 | -0.003323 | 0 | 1.783424625 | 1 | 60 | 150 | no_ion
0 | 49.86702 | 0.0561769 | -0.00346 | 0 | 1.783424625 | 1 | 60 | 150 | no_ion
0 | 38.42213 | 0.0569036 | -0.0035409 | 0 | 1.783424625 | 1 | 60 | 150 | no_ion
0 | 31.25 | 0.0574577 | -0.0035453 | 0 | 1.783424625 | 1 | 60 | 150 | no_ion
0 | 24.93351 | 0.0581234 | -0.0035025 | 0 | 1.783424625 | 1 | 60 | 150 | no_ion
0 | 20.03205 | 0.0586343 | -0.0034315 | 0 | 1.783424625 | 1 | 60 | 150 | no_ion
0 | 15.625 | 0.0591696 | -0.0033331 | 0 | 1.783424625 | 1 | 60 | 150 | no_ion
0 | 12.46675 | 0.0596853 | -0.0032361 | 0 | 1.783424625 | 1 | 60 | 150 | no_ion
0 | 9.9734 | 0.0601113 | -0.0031518 | 0 | 1.783424625 | 1 | 60 | 150 | no_ion
0 | 7.971939 | 0.0604354 | -0.0030751 | 0 | 1.783424625 | 1 | 60 | 150 | no_ion
0 | 6.351626 | 0.061022 | -0.0030223 | 0 | 1.783424625 | 1 | 60 | 150 | no_ion
0 | 5.013369 | 0.0614128 | -0.0029863 | 0 | 1.783424625 | 1 | 60 | 150 | no_ion
0 | 3.985969 | 0.0616383 | -0.0029756 | 0 | 1.783424625 | 1 | 60 | 150 | no_ion
0 | 3.175813 | 0.0620653 | -0.0029503 | 0 | 1.783424625 | 1 | 60 | 150 | no_ion
0 | 2.516103 | 0.0625976 | -0.0030236 | 0 | 1.783424625 | 1 | 60 | 150 | no_ion
0 | 1.99553 | 0.0630931 | -0.0030315 | 0 | 1.783424625 | 1 | 60 | 150 | no_ion
0 | 1.587906 | 0.0635905 | -0.0029606 | 0 | 1.783424625 | 1 | 60 | 150 | no_ion
0 | 1.258052 | 0.0641565 | -0.0029879 | 0 | 1.783424625 | 1 | 60 | 150 | no_ion
0 | 0.997765 | 0.0645271 | -0.003004 | 0 | 1.783424625 | 1 | 60 | 150 | no_ion
0 | 0.7927448 | 0.0650393 | -0.0028556 | 0 | 1.783424625 | 1 | 60 | 150 | no_ion
0 | 0.6290258 | 0.0656023 | -0.0027214 | 0 | 1.783424625 | 1 | 60 | 150 | no_ion
0 | 0.4988825 | 0.0659736 | -0.0028418 | 0 | 1.783424625 | 1 | 60 | 150 | no_ion
0 | 0.3985969 | 0.0663926 | -0.0025613 | 0 | 1.783424625 | 1 | 60 | 150 | no_ion
0 | 0.316723 | 0.0665923 | -0.0023666 | 0 | 1.783424625 | 1 | 60 | 150 | no_ion
0 | 0.2514753 | 0.0673799 | -0.0029226 | 0 | 1.783424625 | 1 | 60 | 150 | no_ion
0 | 0.1999787 | 0.0675555 | -0.0020374 | 0 | 1.783424625 | 1 | 60 | 150 | no_ion
0 | 0.1587906 | 0.0679679 | -0.0019285 | 0 | 1.783424625 | 1 | 60 | 150 | no_ion
0 | 0.1260081 | 0.0683 | -0.0015925 | 0 | 1.783424625 | 1 | 60 | 150 | no_ion
0 | 0.1001603 | 0.068774 | -0.0017123 | 0 | 1.783424625 | 1 | 60 | 150 | no_ion
0 | 0.0795031 | 0.0692057 | -0.0011069 | 0 | 1.783424625 | 1 | 60 | 150 | no_ion
0 | 0.0631398 | 0.0693457 | -0.0010523 | 0 | 1.783424625 | 1 | 60 | 150 | no_ion
0 | 0.050123 | 0.0692231 | -0.0008526 | 0 | 1.783424625 | 1 | 60 | 150 | no_ion
0 | 0.0398326 | 0.0694885 | -0.0007509 | 0 | 1.783424625 | 1 | 60 | 150 | no_ion
0 | 0.0316381 | 0.0697559 | -0.0005454 | 0 | 1.783424625 | 1 | 60 | 150 | no_ion
0 | 0.025126 | 0.0697424 | -0.0002667 | 0 | 1.783424625 | 1 | 60 | 150 | no_ion
0 | 0.019957 | 0.0702735 | -0.0005241 | 0 | 1.783424625 | 1 | 60 | 150 | no_ion
0 | 0.015849 | 0.0705536 | -0.0001243 | 0 | 1.783424625 | 1 | 60 | 150 | no_ion
0 | 0.01259 | 0.0705055 | -0.0001938 | 0 | 1.783424625 | 1 | 60 | 150 | no_ion
0 | 0.0100006 | 0.0707288 | -0.000277 | 0 | 1.783424625 | 1 | 60 | 150 | no_ion
2 | 19980.47 | 0.0482858 | 0.0066035 | 0 | 1.808524 | 1 | 60 | 150 | no_ion
2 | 15878.91 | 0.0488377 | 0.0045897 | 0 | 1.808524 | 1 | 60 | 150 | no_ion
2 | 12597.66 | 0.0494917 | 0.0030262 | 0 | 1.808524 | 1 | 60 | 150 | no_ion
2 | 10019.53 | 0.0499964 | 0.0018852 | 0 | 1.808524 | 1 | 60 | 150 | no_ion
2 | 7928.241 | 0.0505288 | 0.0010271 | 0 | 1.808524 | 1 | 60 | 150 | no_ion
2 | 6307.871 | 0.0509515 | 0.0004314 | 0 | 1.808524 | 1 | 60 | 150 | no_ion
2 | 5034.722 | 0.0513311 | 1.269131e-05 | 0 | 1.808524 | 1 | 60 | 150 | no_ion
2 | 3993.056 | 0.0516337 | -0.0002925 | 0 | 1.808524 | 1 | 60 | 150 | no_ion
2 | 3144.055 | 0.0519671 | -0.0005326 | 0 | 1.808524 | 1 | 60 | 150 | no_ion
2 | 2519.531 | 0.0522279 | -0.0007057 | 0 | 1.808524 | 1 | 60 | 150 | no_ion
2 | 2000.762 | 0.0524259 | -0.0008516 | 0 | 1.808524 | 1 | 60 | 150 | no_ion
2 | 1580.669 | 0.0526454 | -0.0009894 | 0 | 1.808524 | 1 | 60 | 150 | no_ion
2 | 1253.634 | 0.0528006 | -0.0011157 | 0 | 1.808524 | 1 | 60 | 150 | no_ion
2 | 1000.702 | 0.0529873 | -0.0012574 | 0 | 1.808524 | 1 | 60 | 150 | no_ion
2 | 790.0281 | 0.0531574 | -0.0013987 | 0 | 1.808524 | 1 | 60 | 150 | no_ion
2 | 628.811 | 0.053361 | -0.0015429 | 0 | 1.808524 | 1 | 60 | 150 | no_ion
2 | 502.2321 | 0.0535331 | -0.0017024 | 0 | 1.808524 | 1 | 60 | 150 | no_ion
2 | 400.1524 | 0.0537914 | -0.0018886 | 0 | 1.808524 | 1 | 60 | 150 | no_ion
2 | 315.5048 | 0.0540397 | -0.002098 | 0 | 1.808524 | 1 | 60 | 150 | no_ion
2 | 252.0161 | 0.0543927 | -0.002317 | 0 | 1.808524 | 1 | 60 | 150 | no_ion
2 | 200.3205 | 0.0546668 | -0.0025556 | 0 | 1.808524 | 1 | 60 | 150 | no_ion
2 | 158.0056 | 0.0551285 | -0.002818 | 0 | 1.808524 | 1 | 60 | 150 | no_ion
2 | 125.558 | 0.0555337 | -0.0030856 | 0 | 1.808524 | 1 | 60 | 150 | no_ion
2 | 99.734 | 0.0560667 | -0.0033472 | 0 | 1.808524 | 1 | 60 | 150 | no_ion
2 | 79.44915 | 0.0565931 | -0.0035878 | 0 | 1.808524 | 1 | 60 | 150 | no_ion
2 | 62.91946 | 0.0572505 | -0.0037999 | 0 | 1.808524 | 1 | 60 | 150 | no_ion
2 | 49.86702 | 0.0578255 | -0.0039612 | 0 | 1.808524 | 1 | 60 | 150 | no_ion
2 | 38.42213 | 0.0587418 | -0.0040716 | 0 | 1.808524 | 1 | 60 | 150 | no_ion
2 | 31.25 | 0.0593477 | -0.0041119 | 0 | 1.808524 | 1 | 60 | 150 | no_ion
2 | 24.93351 | 0.0600206 | -0.0041079 | 0 | 1.808524 | 1 | 60 | 150 | no_ion
2 | 20.03205 | 0.0606695 | -0.0040782 | 0 | 1.808524 | 1 | 60 | 150 | no_ion
2 | 15.625 | 0.0613006 | -0.0040271 | 0 | 1.808524 | 1 | 60 | 150 | no_ion
2 | 12.46675 | 0.0618303 | -0.0039814 | 0 | 1.808524 | 1 | 60 | 150 | no_ion
2 | 9.9734 | 0.062416 | -0.0039403 | 0 | 1.808524 | 1 | 60 | 150 | no_ion
2 | 7.971939 | 0.062981 | -0.0039339 | 0 | 1.808524 | 1 | 60 | 150 | no_ion
2 | 6.351626 | 0.0635423 | -0.0039298 | 0 | 1.808524 | 1 | 60 | 150 | no_ion
2 | 5.013369 | 0.0641406 | -0.0039363 | 0 | 1.808524 | 1 | 60 | 150 | no_ion
2 | 3.985969 | 0.0646536 | -0.0039968 | 0 | 1.808524 | 1 | 60 | 150 | no_ion
2 | 3.175813 | 0.0651904 | -0.00402 | 0 | 1.808524 | 1 | 60 | 150 | no_ion
2 | 2.516103 | 0.065822 | -0.0040984 | 0 | 1.808524 | 1 | 60 | 150 | no_ion
2 | 1.99553 | 0.0665355 | -0.0040801 | 0 | 1.808524 | 1 | 60 | 150 | no_ion
2 | 1.587906 | 0.0669958 | -0.0042156 | 0 | 1.808524 | 1 | 60 | 150 | no_ion
2 | 1.258052 | 0.0675994 | -0.0041854 | 0 | 1.808524 | 1 | 60 | 150 | no_ion
2 | 0.997765 | 0.0684163 | -0.0041295 | 0 | 1.808524 | 1 | 60 | 150 | no_ion
2 | 0.7927448 | 0.069252 | -0.0040366 | 0 | 1.808524 | 1 | 60 | 150 | no_ion
2 | 0.6290258 | 0.0694634 | -0.0039432 | 0 | 1.808524 | 1 | 60 | 150 | no_ion
2 | 0.4988825 | 0.0703677 | -0.0037618 | 0 | 1.808524 | 1 | 60 | 150 | no_ion
2 | 0.3985969 | 0.0710459 | -0.003318 | 0 | 1.808524 | 1 | 60 | 150 | no_ion
2 | 0.316723 | 0.0710195 | -0.0033314 | 0 | 1.808524 | 1 | 60 | 150 | no_ion
2 | 0.2514753 | 0.0720121 | -0.0030094 | 0 | 1.808524 | 1 | 60 | 150 | no_ion
2 | 0.1999787 | 0.0725202 | -0.0030199 | 0 | 1.808524 | 1 | 60 | 150 | no_ion
2 | 0.1587906 | 0.0728999 | -0.0025105 | 0 | 1.808524 | 1 | 60 | 150 | no_ion
2 | 0.1260081 | 0.073294 | -0.0022898 | 0 | 1.808524 | 1 | 60 | 150 | no_ion
2 | 0.1001603 | 0.0734523 | -0.002026 | 0 | 1.808524 | 1 | 60 | 150 | no_ion
2 | 0.0795031 | 0.0737581 | -0.0019013 | 0 | 1.808524 | 1 | 60 | 150 | no_ion
2 | 0.0631398 | 0.0736486 | -0.0010648 | 0 | 1.808524 | 1 | 60 | 150 | no_ion
2 | 0.050123 | 0.0734628 | -0.0011838 | 0 | 1.808524 | 1 | 60 | 150 | no_ion
2 | 0.0398326 | 0.0736173 | -0.0008489 | 0 | 1.808524 | 1 | 60 | 150 | no_ion
2 | 0.0316381 | 0.0737046 | -0.0007426 | 0 | 1.808524 | 1 | 60 | 150 | no_ion
2 | 0.025126 | 0.0738999 | -0.0007277 | 0 | 1.808524 | 1 | 60 | 150 | no_ion
2 | 0.019957 | 0.0737472 | -0.0006108 | 0 | 1.808524 | 1 | 60 | 150 | no_ion
2 | 0.015849 | 0.0741613 | -0.0003222 | 0 | 1.808524 | 1 | 60 | 150 | no_ion
2 | 0.01259 | 0.0737224 | 0.000235 | 0 | 1.808524 | 1 | 60 | 150 | no_ion
2 | 0.0100006 | 0.0739457 | -9.69e-05 | 0 | 1.808524 | 1 | 60 | 150 | no_ion
4 | 19980.47 | 0.0482685 | 0.0065908 | 0 | 1.808766 | 1 | 60 | 150 | no_ion
4 | 15878.91 | 0.0488229 | 0.0046027 | 0 | 1.808766 | 1 | 60 | 150 | no_ion
4 | 12597.66 | 0.0493386 | 0.0030666 | 0 | 1.808766 | 1 | 60 | 150 | no_ion
4 | 10019.53 | 0.0499721 | 0.0019219 | 0 | 1.808766 | 1 | 60 | 150 | no_ion
4 | 7928.241 | 0.0504689 | 0.0010691 | 0 | 1.808766 | 1 | 60 | 150 | no_ion
4 | 6307.871 | 0.0508987 | 0.0004656 | 0 | 1.808766 | 1 | 60 | 150 | no_ion
4 | 5034.722 | 0.0512573 | 5.086959e-05 | 0 | 1.808766 | 1 | 60 | 150 | no_ion
4 | 3993.056 | 0.0514913 | -0.0002601 | 0 | 1.808766 | 1 | 60 | 150 | no_ion
4 | 3144.055 | 0.0517781 | -0.0005127 | 0 | 1.808766 | 1 | 60 | 150 | no_ion
4 | 2519.531 | 0.0520281 | -0.0007001 | 0 | 1.808766 | 1 | 60 | 150 | no_ion
4 | 2000.762 | 0.0522224 | -0.0008657 | 0 | 1.808766 | 1 | 60 | 150 | no_ion
4 | 1580.669 | 0.0523574 | -0.001015 | 0 | 1.808766 | 1 | 60 | 150 | no_ion
4 | 1253.634 | 0.0526236 | -0.0011666 | 0 | 1.808766 | 1 | 60 | 150 | no_ion
4 | 1000.702 | 0.0528827 | -0.0013169 | 0 | 1.808766 | 1 | 60 | 150 | no_ion
4 | 790.0281 | 0.0530198 | -0.0014796 | 0 | 1.808766 | 1 | 60 | 150 | no_ion
4 | 628.811 | 0.0532133 | -0.0016306 | 0 | 1.808766 | 1 | 60 | 150 | no_ion
4 | 502.2321 | 0.0533697 | -0.0017978 | 0 | 1.808766 | 1 | 60 | 150 | no_ion
4 | 400.1524 | 0.0537478 | -0.0019974 | 0 | 1.808766 | 1 | 60 | 150 | no_ion
4 | 315.5048 | 0.0539755 | -0.0022103 | 0 | 1.808766 | 1 | 60 | 150 | no_ion
4 | 252.0161 | 0.0543567 | -0.002436 | 0 | 1.808766 | 1 | 60 | 150 | no_ion
4 | 200.3205 | 0.0546467 | -0.0026826 | 0 | 1.808766 | 1 | 60 | 150 | no_ion
4 | 158.0056 | 0.0551644 | -0.0029536 | 0 | 1.808766 | 1 | 60 | 150 | no_ion
4 | 125.558 | 0.055542 | -0.0032269 | 0 | 1.808766 | 1 | 60 | 150 | no_ion
4 | 99.734 | 0.0560479 | -0.0034772 | 0 | 1.808766 | 1 | 60 | 150 | no_ion
4 | 79.44915 | 0.0566638 | -0.0037296 | 0 | 1.808766 | 1 | 60 | 150 | no_ion
4 | 62.91946 | 0.0573566 | -0.003951 | 0 | 1.808766 | 1 | 60 | 150 | no_ion
4 | 49.86702 | 0.0579941 | -0.0041172 | 0 | 1.808766 | 1 | 60 | 150 | no_ion
4 | 38.42213 | 0.0587689 | -0.0042353 | 0 | 1.808766 | 1 | 60 | 150 | no_ion
4 | 31.25 | 0.0593984 | -0.0042713 | 0 | 1.808766 | 1 | 60 | 150 | no_ion
4 | 24.93351 | 0.0600892 | -0.0042725 | 0 | 1.808766 | 1 | 60 | 150 | no_ion
4 | 20.03205 | 0.0607303 | -0.0042506 | 0 | 1.808766 | 1 | 60 | 150 | no_ion
4 | 15.625 | 0.0614114 | -0.004214 | 0 | 1.808766 | 1 | 60 | 150 | no_ion
4 | 12.46675 | 0.062013 | -0.0041803 | 0 | 1.808766 | 1 | 60 | 150 | no_ion
4 | 9.9734 | 0.0626341 | -0.0041678 | 0 | 1.808766 | 1 | 60 | 150 | no_ion
4 | 7.971939 | 0.0631151 | -0.004166 | 0 | 1.808766 | 1 | 60 | 150 | no_ion
4 | 6.351626 | 0.0636399 | -0.0041875 | 0 | 1.808766 | 1 | 60 | 150 | no_ion
4 | 5.013369 | 0.0642905 | -0.0042385 | 0 | 1.808766 | 1 | 60 | 150 | no_ion
4 | 3.985969 | 0.0647796 | -0.0042701 | 0 | 1.808766 | 1 | 60 | 150 | no_ion
4 | 3.175813 | 0.0656428 | -0.0042908 | 0 | 1.808766 | 1 | 60 | 150 | no_ion
4 | 2.516103 | 0.066183 | -0.0043272 | 0 | 1.808766 | 1 | 60 | 150 | no_ion
4 | 1.99553 | 0.0668182 | -0.0045254 | 0 | 1.808766 | 1 | 60 | 150 | no_ion
4 | 1.587906 | 0.0674757 | -0.0044986 | 0 | 1.808766 | 1 | 60 | 150 | no_ion
4 | 1.258052 | 0.06788 | -0.0045715 | 0 | 1.808766 | 1 | 60 | 150 | no_ion
4 | 0.997765 | 0.0686203 | -0.004559 | 0 | 1.808766 | 1 | 60 | 150 | no_ion
4 | 0.7927448 | 0.0693694 | -0.0044258 | 0 | 1.808766 | 1 | 60 | 150 | no_ion
4 | 0.6290258 | 0.0701439 | -0.0044226 | 0 | 1.808766 | 1 | 60 | 150 | no_ion
4 | 0.4988825 | 0.070807 | -0.004302 | 0 | 1.808766 | 1 | 60 | 150 | no_ion
4 | 0.3985969 | 0.0707622 | -0.0042068 | 0 | 1.808766 | 1 | 60 | 150 | no_ion
4 | 0.316723 | 0.0720831 | -0.0035739 | 0 | 1.808766 | 1 | 60 | 150 | no_ion
4 | 0.2514753 | 0.0729019 | -0.0039976 | 0 | 1.808766 | 1 | 60 | 150 | no_ion
4 | 0.1999787 | 0.0733477 | -0.002753 | 0 | 1.808766 | 1 | 60 | 150 | no_ion
4 | 0.1587906 | 0.0734285 | -0.0027337 | 0 | 1.808766 | 1 | 60 | 150 | no_ion
4 | 0.1260081 | 0.0740531 | -0.0028842 | 0 | 1.808766 | 1 | 60 | 150 | no_ion
4 | 0.1001603 | 0.0738402 | -0.0023075 | 0 | 1.808766 | 1 | 60 | 150 | no_ion
4 | 0.0795031 | 0.0741737 | -0.0017852 | 0 | 1.808766 | 1 | 60 | 150 | no_ion
4 | 0.0631398 | 0.0743624 | -0.0013705 | 0 | 1.808766 | 1 | 60 | 150 | no_ion
4 | 0.050123 | 0.0745343 | -0.001038 | 0 | 1.808766 | 1 | 60 | 150 | no_ion
4 | 0.0398326 | 0.0743905 | -0.0008687 | 0 | 1.808766 | 1 | 60 | 150 | no_ion
4 | 0.0316381 | 0.0744814 | -0.0007563 | 0 | 1.808766 | 1 | 60 | 150 | no_ion
4 | 0.025126 | 0.0748012 | -0.0004624 | 0 | 1.808766 | 1 | 60 | 150 | no_ion
4 | 0.019957 | 0.0746158 | -0.0004231 | 0 | 1.808766 | 1 | 60 | 150 | no_ion
4 | 0.015849 | 0.0746793 | -0.0005489 | 0 | 1.808766 | 1 | 60 | 150 | no_ion
4 | 0.01259 | 0.0745421 | -0.0003006 | 0 | 1.808766 | 1 | 60 | 150 | no_ion
4 | 0.0100006 | 0.0746838 | 3.000385e-05 | 0 | 1.808766 | 1 | 60 | 150 | no_ion
6 | 19980.47 | 0.0483378 | 0.0065995 | 0 | 1.807736 | 1 | 60 | 150 | no_ion
6 | 15878.91 | 0.0488267 | 0.0046047 | 0 | 1.807736 | 1 | 60 | 150 | no_ion
6 | 12597.66 | 0.0494724 | 0.0030619 | 0 | 1.807736 | 1 | 60 | 150 | no_ion
6 | 10019.53 | 0.0500213 | 0.0019351 | 0 | 1.807736 | 1 | 60 | 150 | no_ion
6 | 7928.241 | 0.0504583 | 0.0010919 | 0 | 1.807736 | 1 | 60 | 150 | no_ion
6 | 6307.871 | 0.050923 | 0.0004842 | 0 | 1.807736 | 1 | 60 | 150 | no_ion
6 | 5034.722 | 0.0512118 | 6.859801e-05 | 0 | 1.807736 | 1 | 60 | 150 | no_ion
6 | 3993.056 | 0.0515133 | -0.0002514 | 0 | 1.807736 | 1 | 60 | 150 | no_ion
6 | 3144.055 | 0.0518323 | -0.0005102 | 0 | 1.807736 | 1 | 60 | 150 | no_ion
6 | 2519.531 | 0.0519766 | -0.000698 | 0 | 1.807736 | 1 | 60 | 150 | no_ion
6 | 2000.762 | 0.0521779 | -0.0008629 | 0 | 1.807736 | 1 | 60 | 150 | no_ion
6 | 1580.669 | 0.0523972 | -0.0010247 | 0 | 1.807736 | 1 | 60 | 150 | no_ion
6 | 1253.634 | 0.0526145 | -0.0011752 | 0 | 1.807736 | 1 | 60 | 150 | no_ion
6 | 1000.702 | 0.0527774 | -0.0013319 | 0 | 1.807736 | 1 | 60 | 150 | no_ion
6 | 790.0281 | 0.0530122 | -0.0014951 | 0 | 1.807736 | 1 | 60 | 150 | no_ion
6 | 628.811 | 0.0532281 | -0.0016483 | 0 | 1.807736 | 1 | 60 | 150 | no_ion
6 | 502.2321 | 0.0534117 | -0.0018271 | 0 | 1.807736 | 1 | 60 | 150 | no_ion
6 | 400.1524 | 0.0537043 | -0.0020258 | 0 | 1.807736 | 1 | 60 | 150 | no_ion
6 | 315.5048 | 0.0539846 | -0.0022457 | 0 | 1.807736 | 1 | 60 | 150 | no_ion
6 | 252.0161 | 0.0542644 | -0.0024705 | 0 | 1.807736 | 1 | 60 | 150 | no_ion
6 | 200.3205 | 0.054629 | -0.002722 | 0 | 1.807736 | 1 | 60 | 150 | no_ion
6 | 158.0056 | 0.0550835 | -0.0029996 | 0 | 1.807736 | 1 | 60 | 150 | no_ion
6 | 125.558 | 0.0554319 | -0.0032695 | 0 | 1.807736 | 1 | 60 | 150 | no_ion
6 | 99.734 | 0.0559321 | -0.0035315 | 0 | 1.807736 | 1 | 60 | 150 | no_ion
6 | 79.44915 | 0.0565608 | -0.0037823 | 0 | 1.807736 | 1 | 60 | 150 | no_ion
6 | 62.91946 | 0.0572428 | -0.0039962 | 0 | 1.807736 | 1 | 60 | 150 | no_ion
6 | 49.86702 | 0.0580522 | -0.004172 | 0 | 1.807736 | 1 | 60 | 150 | no_ion
6 | 38.42213 | 0.0587389 | -0.0042898 | 0 | 1.807736 | 1 | 60 | 150 | no_ion
6 | 31.25 | 0.0595346 | -0.0043356 | 0 | 1.807736 | 1 | 60 | 150 | no_ion
6 | 24.93351 | 0.0601661 | -0.0043444 | 0 | 1.807736 | 1 | 60 | 150 | no_ion
6 | 20.03205 | 0.0608529 | -0.0043232 | 0 | 1.807736 | 1 | 60 | 150 | no_ion
6 | 15.625 | 0.0614561 | -0.0042915 | 0 | 1.807736 | 1 | 60 | 150 | no_ion
6 | 12.46675 | 0.0620029 | -0.0042592 | 0 | 1.807736 | 1 | 60 | 150 | no_ion
6 | 9.9734 | 0.062658 | -0.0042523 | 0 | 1.807736 | 1 | 60 | 150 | no_ion
6 | 7.971939 | 0.0632543 | -0.0042526 | 0 | 1.807736 | 1 | 60 | 150 | no_ion
6 | 6.351626 | 0.0638149 | -0.0042855 | 0 | 1.807736 | 1 | 60 | 150 | no_ion
6 | 5.013369 | 0.0642529 | -0.0043356 | 0 | 1.807736 | 1 | 60 | 150 | no_ion
6 | 3.985969 | 0.0651279 | -0.0043856 | 0 | 1.807736 | 1 | 60 | 150 | no_ion
6 | 3.175813 | 0.0655964 | -0.0044617 | 0 | 1.807736 | 1 | 60 | 150 | no_ion
6 | 2.516103 | 0.0663642 | -0.0046058 | 0 | 1.807736 | 1 | 60 | 150 | no_ion
6 | 1.99553 | 0.0669755 | -0.0046361 | 0 | 1.807736 | 1 | 60 | 150 | no_ion
6 | 1.587906 | 0.0676386 | -0.0046392 | 0 | 1.807736 | 1 | 60 | 150 | no_ion
6 | 1.258052 | 0.0684303 | -0.00465 | 0 | 1.807736 | 1 | 60 | 150 | no_ion
6 | 0.997765 | 0.0690173 | -0.0045448 | 0 | 1.807736 | 1 | 60 | 150 | no_ion
6 | 0.7927448 | 0.0699204 | -0.0046954 | 0 | 1.807736 | 1 | 60 | 150 | no_ion
6 | 0.6290258 | 0.0707221 | -0.0044432 | 0 | 1.807736 | 1 | 60 | 150 | no_ion
6 | 0.4988825 | 0.0712813 | -0.0042128 | 0 | 1.807736 | 1 | 60 | 150 | no_ion
6 | 0.3985969 | 0.0718217 | -0.0043712 | 0 | 1.807736 | 1 | 60 | 150 | no_ion
6 | 0.316723 | 0.072637 | -0.0041218 | 0 | 1.807736 | 1 | 60 | 150 | no_ion
6 | 0.2514753 | 0.0727112 | -0.0036786 | 0 | 1.807736 | 1 | 60 | 150 | no_ion
6 | 0.1999787 | 0.0735565 | -0.0032843 | 0 | 1.807736 | 1 | 60 | 150 | no_ion
6 | 0.1587906 | 0.0740407 | -0.003082 | 0 | 1.807736 | 1 | 60 | 150 | no_ion
6 | 0.1260081 | 0.0743558 | -0.0027371 | 0 | 1.807736 | 1 | 60 | 150 | no_ion
6 | 0.1001603 | 0.0748711 | -0.0024076 | 0 | 1.807736 | 1 | 60 | 150 | no_ion
6 | 0.0795031 | 0.0745026 | -0.0022354 | 0 | 1.807736 | 1 | 60 | 150 | no_ion
6 | 0.0631398 | 0.0748278 | -0.0017902 | 0 | 1.807736 | 1 | 60 | 150 | no_ion
6 | 0.050123 | 0.0745374 | -0.0014512 | 0 | 1.807736 | 1 | 60 | 150 | no_ion
6 | 0.0398326 | 0.0746123 | -0.0010918 | 0 | 1.807736 | 1 | 60 | 150 | no_ion
6 | 0.0316381 | 0.0749223 | -0.0008876 | 0 | 1.807736 | 1 | 60 | 150 | no_ion
6 | 0.025126 | 0.0746964 | -0.0003583 | 0 | 1.807736 | 1 | 60 | 150 | no_ion
6 | 0.019957 | 0.0747009 | -0.0006503 | 0 | 1.807736 | 1 | 60 | 150 | no_ion
6 | 0.015849 | 0.0747762 | -0.0002286 | 0 | 1.807736 | 1 | 60 | 150 | no_ion
6 | 0.01259 | 0.0747531 | -0.0003258 | 0 | 1.807736 | 1 | 60 | 150 | no_ion
6 | 0.0100006 | 0.0746794 | -1.176244e-05 | 0 | 1.807736 | 1 | 60 | 150 | no_ion