## Sheet1
Time(h) | Freq | Zreal | Zimag | ppm | mean_voltage | current | temperature | flow | Label
0 | 19980.47 | 0.0481803 | 0.0067327 | 0 | 1.80515 | 1 | 60 | 150 | no_ion
0 | 15878.91 | 0.0486728 | 0.0047581 | 0 | 1.80515 | 1 | 60 | 150 | no_ion
0 | 12597.66 | 0.0491866 | 0.0032466 | 0 | 1.80515 | 1 | 60 | 150 | no_ion
0 | 10019.53 | 0.0496237 | 0.0021235 | 0 | 1.80515 | 1 | 60 | 150 | no_ion
0 | 7928.241 | 0.0501515 | 0.0012678 | 0 | 1.80515 | 1 | 60 | 150 | no_ion
0 | 6307.871 | 0.0505718 | 0.0006563 | 0 | 1.80515 | 1 | 60 | 150 | no_ion
0 | 5034.722 | 0.050885 | 0.0002086 | 0 | 1.80515 | 1 | 60 | 150 | no_ion
0 | 3993.056 | 0.0510682 | -0.0001319 | 0 | 1.80515 | 1 | 60 | 150 | no_ion
0 | 3144.055 | 0.051356 | -0.000413 | 0 | 1.80515 | 1 | 60 | 150 | no_ion
0 | 2519.531 | 0.0514895 | -0.0006152 | 0 | 1.80515 | 1 | 60 | 150 | no_ion
0 | 2000.762 | 0.051699 | -0.0008137 | 0 | 1.80515 | 1 | 60 | 150 | no_ion
0 | 1580.669 | 0.0518804 | -0.0009918 | 0 | 1.80515 | 1 | 60 | 150 | no_ion
0 | 1253.634 | 0.0520977 | -0.001153 | 0 | 1.80515 | 1 | 60 | 150 | no_ion
0 | 1000.702 | 0.0522964 | -0.0013219 | 0 | 1.80515 | 1 | 60 | 150 | no_ion
0 | 790.0281 | 0.0525554 | -0.0014963 | 0 | 1.80515 | 1 | 60 | 150 | no_ion
0 | 628.811 | 0.0527409 | -0.0016639 | 0 | 1.80515 | 1 | 60 | 150 | no_ion
0 | 502.2321 | 0.0529476 | -0.0018402 | 0 | 1.80515 | 1 | 60 | 150 | no_ion
0 | 400.1524 | 0.053273 | -0.0020379 | 0 | 1.80515 | 1 | 60 | 150 | no_ion
0 | 315.5048 | 0.0535825 | -0.0022661 | 0 | 1.80515 | 1 | 60 | 150 | no_ion
0 | 252.0161 | 0.0538887 | -0.0024871 | 0 | 1.80515 | 1 | 60 | 150 | no_ion
0 | 200.3205 | 0.054281 | -0.0027395 | 0 | 1.80515 | 1 | 60 | 150 | no_ion
0 | 158.0056 | 0.0546083 | -0.0030104 | 0 | 1.80515 | 1 | 60 | 150 | no_ion
0 | 125.558 | 0.055058 | -0.0032831 | 0 | 1.80515 | 1 | 60 | 150 | no_ion
0 | 99.734 | 0.0555986 | -0.0035439 | 0 | 1.80515 | 1 | 60 | 150 | no_ion
0 | 79.44915 | 0.0561558 | -0.0037871 | 0 | 1.80515 | 1 | 60 | 150 | no_ion
0 | 62.91946 | 0.0568744 | -0.0040012 | 0 | 1.80515 | 1 | 60 | 150 | no_ion
0 | 49.86702 | 0.0574931 | -0.004159 | 0 | 1.80515 | 1 | 60 | 150 | no_ion
0 | 38.42213 | 0.058408 | -0.0042792 | 0 | 1.80515 | 1 | 60 | 150 | no_ion
0 | 31.25 | 0.0590692 | -0.0043233 | 0 | 1.80515 | 1 | 60 | 150 | no_ion
0 | 24.93351 | 0.0596955 | -0.0043278 | 0 | 1.80515 | 1 | 60 | 150 | no_ion
0 | 20.03205 | 0.0604261 | -0.0043209 | 0 | 1.80515 | 1 | 60 | 150 | no_ion
0 | 15.625 | 0.060989 | -0.0042787 | 0 | 1.80515 | 1 | 60 | 150 | no_ion
0 | 12.46675 | 0.061631 | -0.0042579 | 0 | 1.80515 | 1 | 60 | 150 | no_ion
0 | 9.9734 | 0.062159 | -0.004255 | 0 | 1.80515 | 1 | 60 | 150 | no_ion
0 | 7.971939 | 0.0627406 | -0.0042656 | 0 | 1.80515 | 1 | 60 | 150 | no_ion
0 | 6.351626 | 0.063283 | -0.0043059 | 0 | 1.80515 | 1 | 60 | 150 | no_ion
0 | 5.013369 | 0.0639694 | -0.0043952 | 0 | 1.80515 | 1 | 60 | 150 | no_ion
0 | 3.985969 | 0.064478 | -0.0044252 | 0 | 1.80515 | 1 | 60 | 150 | no_ion
0 | 3.175813 | 0.0650154 | -0.0044779 | 0 | 1.80515 | 1 | 60 | 150 | no_ion
0 | 2.516103 | 0.0660063 | -0.004559 | 0 | 1.80515 | 1 | 60 | 150 | no_ion
0 | 1.99553 | 0.0665629 | -0.0046303 | 0 | 1.80515 | 1 | 60 | 150 | no_ion
0 | 1.587906 | 0.0672324 | -0.0047542 | 0 | 1.80515 | 1 | 60 | 150 | no_ion
0 | 1.258052 | 0.0679734 | -0.0046755 | 0 | 1.80515 | 1 | 60 | 150 | no_ion
0 | 0.997765 | 0.0685595 | -0.0047266 | 0 | 1.80515 | 1 | 60 | 150 | no_ion
0 | 0.7927448 | 0.0695877 | -0.0046081 | 0 | 1.80515 | 1 | 60 | 150 | no_ion
0 | 0.6290258 | 0.0697711 | -0.0043172 | 0 | 1.80515 | 1 | 60 | 150 | no_ion
0 | 0.4988825 | 0.0703582 | -0.0042604 | 0 | 1.80515 | 1 | 60 | 150 | no_ion
0 | 0.3985969 | 0.0709786 | -0.0041584 | 0 | 1.80515 | 1 | 60 | 150 | no_ion
0 | 0.316723 | 0.0718895 | -0.0041716 | 0 | 1.80515 | 1 | 60 | 150 | no_ion
0 | 0.2514753 | 0.0725208 | -0.003629 | 0 | 1.80515 | 1 | 60 | 150 | no_ion
0 | 0.1999787 | 0.0725894 | -0.0036376 | 0 | 1.80515 | 1 | 60 | 150 | no_ion
0 | 0.1587906 | 0.0731677 | -0.003258 | 0 | 1.80515 | 1 | 60 | 150 | no_ion
0 | 0.1260081 | 0.0734274 | -0.0026786 | 0 | 1.80515 | 1 | 60 | 150 | no_ion
0 | 0.1001603 | 0.0737479 | -0.002288 | 0 | 1.80515 | 1 | 60 | 150 | no_ion
0 | 0.0795031 | 0.0739904 | -0.0019418 | 0 | 1.80515 | 1 | 60 | 150 | no_ion
0 | 0.0631398 | 0.0739562 | -0.0014808 | 0 | 1.80515 | 1 | 60 | 150 | no_ion
0 | 0.050123 | 0.0740075 | -0.0013237 | 0 | 1.80515 | 1 | 60 | 150 | no_ion
0 | 0.0398326 | 0.0738125 | -0.0012637 | 0 | 1.80515 | 1 | 60 | 150 | no_ion
0 | 0.0316381 | 0.0743115 | -0.000792 | 0 | 1.80515 | 1 | 60 | 150 | no_ion
0 | 0.025126 | 0.0742822 | -0.0008799 | 0 | 1.80515 | 1 | 60 | 150 | no_ion
0 | 0.019957 | 0.0743486 | -0.0005833 | 0 | 1.80515 | 1 | 60 | 150 | no_ion
0 | 0.015849 | 0.0741688 | -0.0005337 | 0 | 1.80515 | 1 | 60 | 150 | no_ion
0 | 0.01259 | 0.0741628 | -0.0003131 | 0 | 1.80515 | 1 | 60 | 150 | no_ion
0 | 0.0100006 | 0.0743013 | -0.0002207 | 0 | 1.80515 | 1 | 60 | 150 | no_ion
2 | 19980.47 | 0.048075 | 0.0068115 | 0 | 1.803874 | 1 | 60 | 150 | no_ion
2 | 15878.91 | 0.0485527 | 0.0048486 | 0 | 1.803874 | 1 | 60 | 150 | no_ion
2 | 12597.66 | 0.0490922 | 0.0033332 | 0 | 1.803874 | 1 | 60 | 150 | no_ion
2 | 10019.53 | 0.0495363 | 0.0022074 | 0 | 1.803874 | 1 | 60 | 150 | no_ion
2 | 7928.241 | 0.0498976 | 0.001358 | 0 | 1.803874 | 1 | 60 | 150 | no_ion
2 | 6307.871 | 0.0503135 | 0.0007372 | 0 | 1.803874 | 1 | 60 | 150 | no_ion
2 | 5034.722 | 0.0505219 | 0.0002929 | 0 | 1.803874 | 1 | 60 | 150 | no_ion
2 | 3993.056 | 0.0507591 | -6.121098e-05 | 0 | 1.803874 | 1 | 60 | 150 | no_ion
2 | 3144.055 | 0.051079 | -0.0003552 | 0 | 1.803874 | 1 | 60 | 150 | no_ion
2 | 2519.531 | 0.0513105 | -0.000579 | 0 | 1.803874 | 1 | 60 | 150 | no_ion
2 | 2000.762 | 0.0514391 | -0.0007733 | 0 | 1.803874 | 1 | 60 | 150 | no_ion
2 | 1580.669 | 0.051614 | -0.0009551 | 0 | 1.803874 | 1 | 60 | 150 | no_ion
2 | 1253.634 | 0.0517107 | -0.0011179 | 0 | 1.803874 | 1 | 60 | 150 | no_ion
2 | 1000.702 | 0.0520811 | -0.0012947 | 0 | 1.803874 | 1 | 60 | 150 | no_ion
2 | 790.0281 | 0.052292 | -0.0014746 | 0 | 1.803874 | 1 | 60 | 150 | no_ion
2 | 628.811 | 0.0524471 | -0.0016385 | 0 | 1.803874 | 1 | 60 | 150 | no_ion
2 | 502.2321 | 0.0526584 | -0.0018174 | 0 | 1.803874 | 1 | 60 | 150 | no_ion
2 | 400.1524 | 0.0529571 | -0.0020181 | 0 | 1.803874 | 1 | 60 | 150 | no_ion
2 | 315.5048 | 0.0532202 | -0.0022421 | 0 | 1.803874 | 1 | 60 | 150 | no_ion
2 | 252.0161 | 0.0535608 | -0.0024598 | 0 | 1.803874 | 1 | 60 | 150 | no_ion
2 | 200.3205 | 0.0538963 | -0.0027106 | 0 | 1.803874 | 1 | 60 | 150 | no_ion
2 | 158.0056 | 0.0542801 | -0.0029845 | 0 | 1.803874 | 1 | 60 | 150 | no_ion
2 | 125.558 | 0.054775 | -0.0032566 | 0 | 1.803874 | 1 | 60 | 150 | no_ion
2 | 99.734 | 0.0553351 | -0.003523 | 0 | 1.803874 | 1 | 60 | 150 | no_ion
2 | 79.44915 | 0.0559538 | -0.003758 | 0 | 1.803874 | 1 | 60 | 150 | no_ion
2 | 62.91946 | 0.0565437 | -0.0039778 | 0 | 1.803874 | 1 | 60 | 150 | no_ion
2 | 49.86702 | 0.0572481 | -0.0041327 | 0 | 1.803874 | 1 | 60 | 150 | no_ion
2 | 38.42213 | 0.0580766 | -0.0042494 | 0 | 1.803874 | 1 | 60 | 150 | no_ion
2 | 31.25 | 0.0586643 | -0.0042842 | 0 | 1.803874 | 1 | 60 | 150 | no_ion
2 | 24.93351 | 0.0593014 | -0.004283 | 0 | 1.803874 | 1 | 60 | 150 | no_ion
2 | 20.03205 | 0.0599221 | -0.004264 | 0 | 1.803874 | 1 | 60 | 150 | no_ion
2 | 15.625 | 0.0606913 | -0.0042351 | 0 | 1.803874 | 1 | 60 | 150 | no_ion
2 | 12.46675 | 0.0613665 | -0.0042226 | 0 | 1.803874 | 1 | 60 | 150 | no_ion
2 | 9.9734 | 0.061858 | -0.004212 | 0 | 1.803874 | 1 | 60 | 150 | no_ion
2 | 7.971939 | 0.0623131 | -0.0042168 | 0 | 1.803874 | 1 | 60 | 150 | no_ion
2 | 6.351626 | 0.0629469 | -0.0042481 | 0 | 1.803874 | 1 | 60 | 150 | no_ion
2 | 5.013369 | 0.0636067 | -0.0043284 | 0 | 1.803874 | 1 | 60 | 150 | no_ion
2 | 3.985969 | 0.0642235 | -0.0043998 | 0 | 1.803874 | 1 | 60 | 150 | no_ion
2 | 3.175813 | 0.0648079 | -0.0044497 | 0 | 1.803874 | 1 | 60 | 150 | no_ion
2 | 2.516103 | 0.0654071 | -0.0045996 | 0 | 1.803874 | 1 | 60 | 150 | no_ion
2 | 1.99553 | 0.0660874 | -0.0044935 | 0 | 1.803874 | 1 | 60 | 150 | no_ion
2 | 1.587906 | 0.0666888 | -0.004766 | 0 | 1.803874 | 1 | 60 | 150 | no_ion
2 | 1.258052 | 0.0676261 | -0.0045663 | 0 | 1.803874 | 1 | 60 | 150 | no_ion
2 | 0.997765 | 0.0683666 | -0.0046095 | 0 | 1.803874 | 1 | 60 | 150 | no_ion
2 | 0.7927448 | 0.0689103 | -0.004536 | 0 | 1.803874 | 1 | 60 | 150 | no_ion
2 | 0.6290258 | 0.0694023 | -0.0045926 | 0 | 1.803874 | 1 | 60 | 150 | no_ion
2 | 0.4988825 | 0.0703545 | -0.0044206 | 0 | 1.803874 | 1 | 60 | 150 | no_ion
2 | 0.3985969 | 0.0708901 | -0.0042732 | 0 | 1.803874 | 1 | 60 | 150 | no_ion
2 | 0.316723 | 0.0710111 | -0.0040169 | 0 | 1.803874 | 1 | 60 | 150 | no_ion
2 | 0.2514753 | 0.0716773 | -0.0037469 | 0 | 1.803874 | 1 | 60 | 150 | no_ion
2 | 0.1999787 | 0.0723426 | -0.0038369 | 0 | 1.803874 | 1 | 60 | 150 | no_ion
2 | 0.1587906 | 0.0732244 | -0.0028719 | 0 | 1.803874 | 1 | 60 | 150 | no_ion
2 | 0.1260081 | 0.0729366 | -0.0028365 | 0 | 1.803874 | 1 | 60 | 150 | no_ion
2 | 0.1001603 | 0.0733319 | -0.0021773 | 0 | 1.803874 | 1 | 60 | 150 | no_ion
2 | 0.0795031 | 0.073777 | -0.0021091 | 0 | 1.803874 | 1 | 60 | 150 | no_ion
2 | 0.0631398 | 0.0733161 | -0.0015988 | 0 | 1.803874 | 1 | 60 | 150 | no_ion
2 | 0.050123 | 0.0733262 | -0.0010813 | 0 | 1.803874 | 1 | 60 | 150 | no_ion
2 | 0.0398326 | 0.0732433 | -0.0013181 | 0 | 1.803874 | 1 | 60 | 150 | no_ion
2 | 0.0316381 | 0.0736152 | -0.0010002 | 0 | 1.803874 | 1 | 60 | 150 | no_ion
2 | 0.025126 | 0.0737583 | -0.000759 | 0 | 1.803874 | 1 | 60 | 150 | no_ion
2 | 0.019957 | 0.0733768 | -0.000643 | 0 | 1.803874 | 1 | 60 | 150 | no_ion
2 | 0.015849 | 0.0738397 | -0.0004493 | 0 | 1.803874 | 1 | 60 | 150 | no_ion
2 | 0.01259 | 0.0736296 | -0.0004103 | 0 | 1.803874 | 1 | 60 | 150 | no_ion
2 | 0.0100006 | 0.0739174 | -0.0004585 | 0 | 1.803874 | 1 | 60 | 150 | no_ion
4 | 19980.47 | 0.047823 | 0.0068943 | 0 | 1.802402 | 1 | 60 | 150 | no_ion
4 | 15878.91 | 0.0482856 | 0.0049321 | 0 | 1.802402 | 1 | 60 | 150 | no_ion
4 | 12597.66 | 0.0488175 | 0.0034231 | 0 | 1.802402 | 1 | 60 | 150 | no_ion
4 | 10019.53 | 0.0492917 | 0.0022877 | 0 | 1.802402 | 1 | 60 | 150 | no_ion
4 | 7928.241 | 0.0496569 | 0.0014409 | 0 | 1.802402 | 1 | 60 | 150 | no_ion
4 | 6307.871 | 0.0499703 | 0.0008199 | 0 | 1.802402 | 1 | 60 | 150 | no_ion
4 | 5034.722 | 0.0502628 | 0.0003689 | 0 | 1.802402 | 1 | 60 | 150 | no_ion
4 | 3993.056 | 0.0505525 | 1.007511e-06 | 0 | 1.802402 | 1 | 60 | 150 | no_ion
4 | 3144.055 | 0.0507787 | -0.0002938 | 0 | 1.802402 | 1 | 60 | 150 | no_ion
4 | 2519.531 | 0.0510457 | -0.0005265 | 0 | 1.802402 | 1 | 60 | 150 | no_ion
4 | 2000.762 | 0.0511976 | -0.0007231 | 0 | 1.802402 | 1 | 60 | 150 | no_ion
4 | 1580.669 | 0.0513322 | -0.0009105 | 0 | 1.802402 | 1 | 60 | 150 | no_ion
4 | 1253.634 | 0.0515076 | -0.0010824 | 0 | 1.802402 | 1 | 60 | 150 | no_ion
4 | 1000.702 | 0.0517484 | -0.0012558 | 0 | 1.802402 | 1 | 60 | 150 | no_ion
4 | 790.0281 | 0.0518737 | -0.0014313 | 0 | 1.802402 | 1 | 60 | 150 | no_ion
4 | 628.811 | 0.0521047 | -0.0015959 | 0 | 1.802402 | 1 | 60 | 150 | no_ion
4 | 502.2321 | 0.052383 | -0.0017794 | 0 | 1.802402 | 1 | 60 | 150 | no_ion
4 | 400.1524 | 0.0525383 | -0.0019785 | 0 | 1.802402 | 1 | 60 | 150 | no_ion
4 | 315.5048 | 0.052827 | -0.0021976 | 0 | 1.802402 | 1 | 60 | 150 | no_ion
4 | 252.0161 | 0.0532203 | -0.0024195 | 0 | 1.802402 | 1 | 60 | 150 | no_ion
4 | 200.3205 | 0.0535615 | -0.002675 | 0 | 1.802402 | 1 | 60 | 150 | no_ion
4 | 158.0056 | 0.0540001 | -0.0029533 | 0 | 1.802402 | 1 | 60 | 150 | no_ion
4 | 125.558 | 0.0543955 | -0.0032163 | 0 | 1.802402 | 1 | 60 | 150 | no_ion
4 | 99.734 | 0.0549271 | -0.0034833 | 0 | 1.802402 | 1 | 60 | 150 | no_ion
4 | 79.44915 | 0.055512 | -0.0037222 | 0 | 1.802402 | 1 | 60 | 150 | no_ion
4 | 62.91946 | 0.0562168 | -0.0039227 | 0 | 1.802402 | 1 | 60 | 150 | no_ion
4 | 49.86702 | 0.0568991 | -0.0040875 | 0 | 1.802402 | 1 | 60 | 150 | no_ion
4 | 38.42213 | 0.0576814 | -0.0041975 | 0 | 1.802402 | 1 | 60 | 150 | no_ion
4 | 31.25 | 0.0583221 | -0.0042291 | 0 | 1.802402 | 1 | 60 | 150 | no_ion
4 | 24.93351 | 0.0589737 | -0.0042188 | 0 | 1.802402 | 1 | 60 | 150 | no_ion
4 | 20.03205 | 0.0596517 | -0.0042113 | 0 | 1.802402 | 1 | 60 | 150 | no_ion
4 | 15.625 | 0.0603478 | -0.0041817 | 0 | 1.802402 | 1 | 60 | 150 | no_ion
4 | 12.46675 | 0.0608669 | -0.0041503 | 0 | 1.802402 | 1 | 60 | 150 | no_ion
4 | 9.9734 | 0.0614076 | -0.0041411 | 0 | 1.802402 | 1 | 60 | 150 | no_ion
4 | 7.971939 | 0.0618209 | -0.0041296 | 0 | 1.802402 | 1 | 60 | 150 | no_ion
4 | 6.351626 | 0.0624525 | -0.0041613 | 0 | 1.802402 | 1 | 60 | 150 | no_ion
4 | 5.013369 | 0.0629824 | -0.0042268 | 0 | 1.802402 | 1 | 60 | 150 | no_ion
4 | 3.985969 | 0.0636025 | -0.0042557 | 0 | 1.802402 | 1 | 60 | 150 | no_ion
4 | 3.175813 | 0.0643864 | -0.0043506 | 0 | 1.802402 | 1 | 60 | 150 | no_ion
4 | 2.516103 | 0.0648234 | -0.0044523 | 0 | 1.802402 | 1 | 60 | 150 | no_ion
4 | 1.99553 | 0.0654479 | -0.0046139 | 0 | 1.802402 | 1 | 60 | 150 | no_ion
4 | 1.587906 | 0.0662914 | -0.0045495 | 0 | 1.802402 | 1 | 60 | 150 | no_ion
4 | 1.258052 | 0.0668917 | -0.0045943 | 0 | 1.802402 | 1 | 60 | 150 | no_ion
4 | 0.997765 | 0.0673651 | -0.0045812 | 0 | 1.802402 | 1 | 60 | 150 | no_ion
4 | 0.7927448 | 0.0683422 | -0.0045834 | 0 | 1.802402 | 1 | 60 | 150 | no_ion
4 | 0.6290258 | 0.0689098 | -0.0044296 | 0 | 1.802402 | 1 | 60 | 150 | no_ion
4 | 0.4988825 | 0.069805 | -0.0044355 | 0 | 1.802402 | 1 | 60 | 150 | no_ion
4 | 0.3985969 | 0.0704574 | -0.0044817 | 0 | 1.802402 | 1 | 60 | 150 | no_ion
4 | 0.316723 | 0.0709699 | -0.003743 | 0 | 1.802402 | 1 | 60 | 150 | no_ion
4 | 0.2514753 | 0.0712688 | -0.0038116 | 0 | 1.802402 | 1 | 60 | 150 | no_ion
4 | 0.1999787 | 0.0720228 | -0.0032769 | 0 | 1.802402 | 1 | 60 | 150 | no_ion
4 | 0.1587906 | 0.0725553 | -0.0031113 | 0 | 1.802402 | 1 | 60 | 150 | no_ion
4 | 0.1260081 | 0.0724911 | -0.0026546 | 0 | 1.802402 | 1 | 60 | 150 | no_ion
4 | 0.1001603 | 0.0733295 | -0.0023971 | 0 | 1.802402 | 1 | 60 | 150 | no_ion
4 | 0.0795031 | 0.0730885 | -0.0015398 | 0 | 1.802402 | 1 | 60 | 150 | no_ion
4 | 0.0631398 | 0.0728116 | -0.0019832 | 0 | 1.802402 | 1 | 60 | 150 | no_ion
4 | 0.050123 | 0.0735425 | -0.0012012 | 0 | 1.802402 | 1 | 60 | 150 | no_ion
4 | 0.0398326 | 0.0729 | -0.0010738 | 0 | 1.802402 | 1 | 60 | 150 | no_ion
4 | 0.0316381 | 0.0731807 | -0.0009339 | 0 | 1.802402 | 1 | 60 | 150 | no_ion
4 | 0.025126 | 0.073086 | -0.000464 | 0 | 1.802402 | 1 | 60 | 150 | no_ion
4 | 0.019957 | 0.0732876 | -0.0003668 | 0 | 1.802402 | 1 | 60 | 150 | no_ion
4 | 0.015849 | 0.0732182 | -0.0007371 | 0 | 1.802402 | 1 | 60 | 150 | no_ion
4 | 0.01259 | 0.0730012 | -6.106364e-05 | 0 | 1.802402 | 1 | 60 | 150 | no_ion
4 | 0.0100006 | 0.0734136 | -0.0004436 | 0 | 1.802402 | 1 | 60 | 150 | no_ion
6 | 19980.47 | 0.0478166 | 0.0069383 | 0 | 1.800927 | 1 | 60 | 150 | no_ion
6 | 15878.91 | 0.0482626 | 0.0049956 | 0 | 1.800927 | 1 | 60 | 150 | no_ion
6 | 12597.66 | 0.048715 | 0.0034918 | 0 | 1.800927 | 1 | 60 | 150 | no_ion
6 | 10019.53 | 0.0492117 | 0.0023571 | 0 | 1.800927 | 1 | 60 | 150 | no_ion
6 | 7928.241 | 0.0495494 | 0.0015049 | 0 | 1.800927 | 1 | 60 | 150 | no_ion
6 | 6307.871 | 0.0498645 | 0.0008846 | 0 | 1.800927 | 1 | 60 | 150 | no_ion
6 | 5034.722 | 0.0501998 | 0.0004097 | 0 | 1.800927 | 1 | 60 | 150 | no_ion
6 | 3993.056 | 0.0504635 | 3.43613e-05 | 0 | 1.800927 | 1 | 60 | 150 | no_ion
6 | 3144.055 | 0.0506611 | -0.0002642 | 0 | 1.800927 | 1 | 60 | 150 | no_ion
6 | 2519.531 | 0.0508144 | -0.000492 | 0 | 1.800927 | 1 | 60 | 150 | no_ion
6 | 2000.762 | 0.0509766 | -0.0007 | 0 | 1.800927 | 1 | 60 | 150 | no_ion
6 | 1580.669 | 0.0511131 | -0.0008854 | 0 | 1.800927 | 1 | 60 | 150 | no_ion
6 | 1253.634 | 0.0513237 | -0.0010683 | 0 | 1.800927 | 1 | 60 | 150 | no_ion
6 | 1000.702 | 0.0514871 | -0.0012366 | 0 | 1.800927 | 1 | 60 | 150 | no_ion
6 | 790.0281 | 0.0517535 | -0.001422 | 0 | 1.800927 | 1 | 60 | 150 | no_ion
6 | 628.811 | 0.0519388 | -0.0015912 | 0 | 1.800927 | 1 | 60 | 150 | no_ion
6 | 502.2321 | 0.0520851 | -0.0017608 | 0 | 1.800927 | 1 | 60 | 150 | no_ion
6 | 400.1524 | 0.0522174 | -0.0019525 | 0 | 1.800927 | 1 | 60 | 150 | no_ion
6 | 315.5048 | 0.0526107 | -0.0021819 | 0 | 1.800927 | 1 | 60 | 150 | no_ion
6 | 252.0161 | 0.0529219 | -0.0024011 | 0 | 1.800927 | 1 | 60 | 150 | no_ion
6 | 200.3205 | 0.0534213 | -0.0026617 | 0 | 1.800927 | 1 | 60 | 150 | no_ion
6 | 158.0056 | 0.0538324 | -0.0029317 | 0 | 1.800927 | 1 | 60 | 150 | no_ion
6 | 125.558 | 0.0542063 | -0.003201 | 0 | 1.800927 | 1 | 60 | 150 | no_ion
6 | 99.734 | 0.0546974 | -0.003445 | 0 | 1.800927 | 1 | 60 | 150 | no_ion
6 | 79.44915 | 0.0553412 | -0.003692 | 0 | 1.800927 | 1 | 60 | 150 | no_ion
6 | 62.91946 | 0.0560087 | -0.0039023 | 0 | 1.800927 | 1 | 60 | 150 | no_ion
6 | 49.86702 | 0.056657 | -0.0040586 | 0 | 1.800927 | 1 | 60 | 150 | no_ion
6 | 38.42213 | 0.0574704 | -0.004162 | 0 | 1.800927 | 1 | 60 | 150 | no_ion
6 | 31.25 | 0.0581477 | -0.0041933 | 0 | 1.800927 | 1 | 60 | 150 | no_ion
6 | 24.93351 | 0.0587605 | -0.0041932 | 0 | 1.800927 | 1 | 60 | 150 | no_ion
6 | 20.03205 | 0.059358 | -0.0041707 | 0 | 1.800927 | 1 | 60 | 150 | no_ion
6 | 15.625 | 0.0599942 | -0.004132 | 0 | 1.800927 | 1 | 60 | 150 | no_ion
6 | 12.46675 | 0.0605583 | -0.0041021 | 0 | 1.800927 | 1 | 60 | 150 | no_ion
6 | 9.9734 | 0.0610878 | -0.0040872 | 0 | 1.800927 | 1 | 60 | 150 | no_ion
6 | 7.971939 | 0.0616955 | -0.0041095 | 0 | 1.800927 | 1 | 60 | 150 | no_ion
6 | 6.351626 | 0.0622066 | -0.0041139 | 0 | 1.800927 | 1 | 60 | 150 | no_ion
6 | 5.013369 | 0.0628124 | -0.0041802 | 0 | 1.800927 | 1 | 60 | 150 | no_ion
6 | 3.985969 | 0.0634111 | -0.004225 | 0 | 1.800927 | 1 | 60 | 150 | no_ion
6 | 3.175813 | 0.0638608 | -0.004292 | 0 | 1.800927 | 1 | 60 | 150 | no_ion
6 | 2.516103 | 0.0645267 | -0.0043705 | 0 | 1.800927 | 1 | 60 | 150 | no_ion
6 | 1.99553 | 0.0652324 | -0.0044176 | 0 | 1.800927 | 1 | 60 | 150 | no_ion
6 | 1.587906 | 0.0658236 | -0.0043513 | 0 | 1.800927 | 1 | 60 | 150 | no_ion
6 | 1.258052 | 0.0664452 | -0.0044377 | 0 | 1.800927 | 1 | 60 | 150 | no_ion
6 | 0.997765 | 0.0672261 | -0.0045681 | 0 | 1.800927 | 1 | 60 | 150 | no_ion
6 | 0.7927448 | 0.0677881 | -0.0043729 | 0 | 1.800927 | 1 | 60 | 150 | no_ion
6 | 0.6290258 | 0.068821 | -0.0045015 | 0 | 1.800927 | 1 | 60 | 150 | no_ion
6 | 0.4988825 | 0.0692543 | -0.0041274 | 0 | 1.800927 | 1 | 60 | 150 | no_ion
6 | 0.3985969 | 0.0699852 | -0.0039625 | 0 | 1.800927 | 1 | 60 | 150 | no_ion
6 | 0.316723 | 0.0700381 | -0.0037235 | 0 | 1.800927 | 1 | 60 | 150 | no_ion
6 | 0.2514753 | 0.0706338 | -0.0036921 | 0 | 1.800927 | 1 | 60 | 150 | no_ion
6 | 0.1999787 | 0.0714658 | -0.0034605 | 0 | 1.800927 | 1 | 60 | 150 | no_ion
6 | 0.1587906 | 0.0721004 | -0.0027035 | 0 | 1.800927 | 1 | 60 | 150 | no_ion
6 | 0.1260081 | 0.0720857 | -0.0024912 | 0 | 1.800927 | 1 | 60 | 150 | no_ion
6 | 0.1001603 | 0.0723876 | -0.0024489 | 0 | 1.800927 | 1 | 60 | 150 | no_ion
6 | 0.0795031 | 0.0725456 | -0.0019988 | 0 | 1.800927 | 1 | 60 | 150 | no_ion
6 | 0.0631398 | 0.0726715 | -0.0017256 | 0 | 1.800927 | 1 | 60 | 150 | no_ion
6 | 0.050123 | 0.0729502 | -0.0010957 | 0 | 1.800927 | 1 | 60 | 150 | no_ion
6 | 0.0398326 | 0.0725051 | -0.0011294 | 0 | 1.800927 | 1 | 60 | 150 | no_ion
6 | 0.0316381 | 0.0726058 | -0.0009421 | 0 | 1.800927 | 1 | 60 | 150 | no_ion
6 | 0.025126 | 0.0728479 | -0.0006509 | 0 | 1.800927 | 1 | 60 | 150 | no_ion
6 | 0.019957 | 0.0726994 | -0.0005613 | 0 | 1.800927 | 1 | 60 | 150 | no_ion
6 | 0.015849 | 0.0724172 | -0.0002472 | 0 | 1.800927 | 1 | 60 | 150 | no_ion
6 | 0.01259 | 0.0727643 | -0.0004991 | 0 | 1.800927 | 1 | 60 | 150 | no_ion
6 | 0.0100006 | 0.0727252 | -0.000141 | 0 | 1.800927 | 1 | 60 | 150 | no_ion