## Sheet1
Time(h) | Freq | Zreal | Zimag | ppm | mean_voltage | current | temperature | flow | Label
0 | 19980.47 | 0.0482685 | 0.0065908 | 0 | 1.808766 | 1 | 60 | 150 | no_ion
0 | 15878.91 | 0.0488229 | 0.0046027 | 0 | 1.808766 | 1 | 60 | 150 | no_ion
0 | 12597.66 | 0.0493386 | 0.0030666 | 0 | 1.808766 | 1 | 60 | 150 | no_ion
0 | 10019.53 | 0.0499721 | 0.0019219 | 0 | 1.808766 | 1 | 60 | 150 | no_ion
0 | 7928.241 | 0.0504689 | 0.0010691 | 0 | 1.808766 | 1 | 60 | 150 | no_ion
0 | 6307.871 | 0.0508987 | 0.0004656 | 0 | 1.808766 | 1 | 60 | 150 | no_ion
0 | 5034.722 | 0.0512573 | 5.086959e-05 | 0 | 1.808766 | 1 | 60 | 150 | no_ion
0 | 3993.056 | 0.0514913 | -0.0002601 | 0 | 1.808766 | 1 | 60 | 150 | no_ion
0 | 3144.055 | 0.0517781 | -0.0005127 | 0 | 1.808766 | 1 | 60 | 150 | no_ion
0 | 2519.531 | 0.0520281 | -0.0007001 | 0 | 1.808766 | 1 | 60 | 150 | no_ion
0 | 2000.762 | 0.0522224 | -0.0008657 | 0 | 1.808766 | 1 | 60 | 150 | no_ion
0 | 1580.669 | 0.0523574 | -0.001015 | 0 | 1.808766 | 1 | 60 | 150 | no_ion
0 | 1253.634 | 0.0526236 | -0.0011666 | 0 | 1.808766 | 1 | 60 | 150 | no_ion
0 | 1000.702 | 0.0528827 | -0.0013169 | 0 | 1.808766 | 1 | 60 | 150 | no_ion
0 | 790.0281 | 0.0530198 | -0.0014796 | 0 | 1.808766 | 1 | 60 | 150 | no_ion
0 | 628.811 | 0.0532133 | -0.0016306 | 0 | 1.808766 | 1 | 60 | 150 | no_ion
0 | 502.2321 | 0.0533697 | -0.0017978 | 0 | 1.808766 | 1 | 60 | 150 | no_ion
0 | 400.1524 | 0.0537478 | -0.0019974 | 0 | 1.808766 | 1 | 60 | 150 | no_ion
0 | 315.5048 | 0.0539755 | -0.0022103 | 0 | 1.808766 | 1 | 60 | 150 | no_ion
0 | 252.0161 | 0.0543567 | -0.002436 | 0 | 1.808766 | 1 | 60 | 150 | no_ion
0 | 200.3205 | 0.0546467 | -0.0026826 | 0 | 1.808766 | 1 | 60 | 150 | no_ion
0 | 158.0056 | 0.0551644 | -0.0029536 | 0 | 1.808766 | 1 | 60 | 150 | no_ion
0 | 125.558 | 0.055542 | -0.0032269 | 0 | 1.808766 | 1 | 60 | 150 | no_ion
0 | 99.734 | 0.0560479 | -0.0034772 | 0 | 1.808766 | 1 | 60 | 150 | no_ion
0 | 79.44915 | 0.0566638 | -0.0037296 | 0 | 1.808766 | 1 | 60 | 150 | no_ion
0 | 62.91946 | 0.0573566 | -0.003951 | 0 | 1.808766 | 1 | 60 | 150 | no_ion
0 | 49.86702 | 0.0579941 | -0.0041172 | 0 | 1.808766 | 1 | 60 | 150 | no_ion
0 | 38.42213 | 0.0587689 | -0.0042353 | 0 | 1.808766 | 1 | 60 | 150 | no_ion
0 | 31.25 | 0.0593984 | -0.0042713 | 0 | 1.808766 | 1 | 60 | 150 | no_ion
0 | 24.93351 | 0.0600892 | -0.0042725 | 0 | 1.808766 | 1 | 60 | 150 | no_ion
0 | 20.03205 | 0.0607303 | -0.0042506 | 0 | 1.808766 | 1 | 60 | 150 | no_ion
0 | 15.625 | 0.0614114 | -0.004214 | 0 | 1.808766 | 1 | 60 | 150 | no_ion
0 | 12.46675 | 0.062013 | -0.0041803 | 0 | 1.808766 | 1 | 60 | 150 | no_ion
0 | 9.9734 | 0.0626341 | -0.0041678 | 0 | 1.808766 | 1 | 60 | 150 | no_ion
0 | 7.971939 | 0.0631151 | -0.004166 | 0 | 1.808766 | 1 | 60 | 150 | no_ion
0 | 6.351626 | 0.0636399 | -0.0041875 | 0 | 1.808766 | 1 | 60 | 150 | no_ion
0 | 5.013369 | 0.0642905 | -0.0042385 | 0 | 1.808766 | 1 | 60 | 150 | no_ion
0 | 3.985969 | 0.0647796 | -0.0042701 | 0 | 1.808766 | 1 | 60 | 150 | no_ion
0 | 3.175813 | 0.0656428 | -0.0042908 | 0 | 1.808766 | 1 | 60 | 150 | no_ion
0 | 2.516103 | 0.066183 | -0.0043272 | 0 | 1.808766 | 1 | 60 | 150 | no_ion
0 | 1.99553 | 0.0668182 | -0.0045254 | 0 | 1.808766 | 1 | 60 | 150 | no_ion
0 | 1.587906 | 0.0674757 | -0.0044986 | 0 | 1.808766 | 1 | 60 | 150 | no_ion
0 | 1.258052 | 0.06788 | -0.0045715 | 0 | 1.808766 | 1 | 60 | 150 | no_ion
0 | 0.997765 | 0.0686203 | -0.004559 | 0 | 1.808766 | 1 | 60 | 150 | no_ion
0 | 0.7927448 | 0.0693694 | -0.0044258 | 0 | 1.808766 | 1 | 60 | 150 | no_ion
0 | 0.6290258 | 0.0701439 | -0.0044226 | 0 | 1.808766 | 1 | 60 | 150 | no_ion
0 | 0.4988825 | 0.070807 | -0.004302 | 0 | 1.808766 | 1 | 60 | 150 | no_ion
0 | 0.3985969 | 0.0707622 | -0.0042068 | 0 | 1.808766 | 1 | 60 | 150 | no_ion
0 | 0.316723 | 0.0720831 | -0.0035739 | 0 | 1.808766 | 1 | 60 | 150 | no_ion
0 | 0.2514753 | 0.0729019 | -0.0039976 | 0 | 1.808766 | 1 | 60 | 150 | no_ion
0 | 0.1999787 | 0.0733477 | -0.002753 | 0 | 1.808766 | 1 | 60 | 150 | no_ion
0 | 0.1587906 | 0.0734285 | -0.0027337 | 0 | 1.808766 | 1 | 60 | 150 | no_ion
0 | 0.1260081 | 0.0740531 | -0.0028842 | 0 | 1.808766 | 1 | 60 | 150 | no_ion
0 | 0.1001603 | 0.0738402 | -0.0023075 | 0 | 1.808766 | 1 | 60 | 150 | no_ion
0 | 0.0795031 | 0.0741737 | -0.0017852 | 0 | 1.808766 | 1 | 60 | 150 | no_ion
0 | 0.0631398 | 0.0743624 | -0.0013705 | 0 | 1.808766 | 1 | 60 | 150 | no_ion
0 | 0.050123 | 0.0745343 | -0.001038 | 0 | 1.808766 | 1 | 60 | 150 | no_ion
0 | 0.0398326 | 0.0743905 | -0.0008687 | 0 | 1.808766 | 1 | 60 | 150 | no_ion
0 | 0.0316381 | 0.0744814 | -0.0007563 | 0 | 1.808766 | 1 | 60 | 150 | no_ion
0 | 0.025126 | 0.0748012 | -0.0004624 | 0 | 1.808766 | 1 | 60 | 150 | no_ion
0 | 0.019957 | 0.0746158 | -0.0004231 | 0 | 1.808766 | 1 | 60 | 150 | no_ion
0 | 0.015849 | 0.0746793 | -0.0005489 | 0 | 1.808766 | 1 | 60 | 150 | no_ion
0 | 0.01259 | 0.0745421 | -0.0003006 | 0 | 1.808766 | 1 | 60 | 150 | no_ion
0 | 0.0100006 | 0.0746838 | 3.000385e-05 | 0 | 1.808766 | 1 | 60 | 150 | no_ion
2 | 19980.47 | 0.0483378 | 0.0065995 | 0 | 1.807736 | 1 | 60 | 150 | no_ion
2 | 15878.91 | 0.0488267 | 0.0046047 | 0 | 1.807736 | 1 | 60 | 150 | no_ion
2 | 12597.66 | 0.0494724 | 0.0030619 | 0 | 1.807736 | 1 | 60 | 150 | no_ion
2 | 10019.53 | 0.0500213 | 0.0019351 | 0 | 1.807736 | 1 | 60 | 150 | no_ion
2 | 7928.241 | 0.0504583 | 0.0010919 | 0 | 1.807736 | 1 | 60 | 150 | no_ion
2 | 6307.871 | 0.050923 | 0.0004842 | 0 | 1.807736 | 1 | 60 | 150 | no_ion
2 | 5034.722 | 0.0512118 | 6.859801e-05 | 0 | 1.807736 | 1 | 60 | 150 | no_ion
2 | 3993.056 | 0.0515133 | -0.0002514 | 0 | 1.807736 | 1 | 60 | 150 | no_ion
2 | 3144.055 | 0.0518323 | -0.0005102 | 0 | 1.807736 | 1 | 60 | 150 | no_ion
2 | 2519.531 | 0.0519766 | -0.000698 | 0 | 1.807736 | 1 | 60 | 150 | no_ion
2 | 2000.762 | 0.0521779 | -0.0008629 | 0 | 1.807736 | 1 | 60 | 150 | no_ion
2 | 1580.669 | 0.0523972 | -0.0010247 | 0 | 1.807736 | 1 | 60 | 150 | no_ion
2 | 1253.634 | 0.0526145 | -0.0011752 | 0 | 1.807736 | 1 | 60 | 150 | no_ion
2 | 1000.702 | 0.0527774 | -0.0013319 | 0 | 1.807736 | 1 | 60 | 150 | no_ion
2 | 790.0281 | 0.0530122 | -0.0014951 | 0 | 1.807736 | 1 | 60 | 150 | no_ion
2 | 628.811 | 0.0532281 | -0.0016483 | 0 | 1.807736 | 1 | 60 | 150 | no_ion
2 | 502.2321 | 0.0534117 | -0.0018271 | 0 | 1.807736 | 1 | 60 | 150 | no_ion
2 | 400.1524 | 0.0537043 | -0.0020258 | 0 | 1.807736 | 1 | 60 | 150 | no_ion
2 | 315.5048 | 0.0539846 | -0.0022457 | 0 | 1.807736 | 1 | 60 | 150 | no_ion
2 | 252.0161 | 0.0542644 | -0.0024705 | 0 | 1.807736 | 1 | 60 | 150 | no_ion
2 | 200.3205 | 0.054629 | -0.002722 | 0 | 1.807736 | 1 | 60 | 150 | no_ion
2 | 158.0056 | 0.0550835 | -0.0029996 | 0 | 1.807736 | 1 | 60 | 150 | no_ion
2 | 125.558 | 0.0554319 | -0.0032695 | 0 | 1.807736 | 1 | 60 | 150 | no_ion
2 | 99.734 | 0.0559321 | -0.0035315 | 0 | 1.807736 | 1 | 60 | 150 | no_ion
2 | 79.44915 | 0.0565608 | -0.0037823 | 0 | 1.807736 | 1 | 60 | 150 | no_ion
2 | 62.91946 | 0.0572428 | -0.0039962 | 0 | 1.807736 | 1 | 60 | 150 | no_ion
2 | 49.86702 | 0.0580522 | -0.004172 | 0 | 1.807736 | 1 | 60 | 150 | no_ion
2 | 38.42213 | 0.0587389 | -0.0042898 | 0 | 1.807736 | 1 | 60 | 150 | no_ion
2 | 31.25 | 0.0595346 | -0.0043356 | 0 | 1.807736 | 1 | 60 | 150 | no_ion
2 | 24.93351 | 0.0601661 | -0.0043444 | 0 | 1.807736 | 1 | 60 | 150 | no_ion
2 | 20.03205 | 0.0608529 | -0.0043232 | 0 | 1.807736 | 1 | 60 | 150 | no_ion
2 | 15.625 | 0.0614561 | -0.0042915 | 0 | 1.807736 | 1 | 60 | 150 | no_ion
2 | 12.46675 | 0.0620029 | -0.0042592 | 0 | 1.807736 | 1 | 60 | 150 | no_ion
2 | 9.9734 | 0.062658 | -0.0042523 | 0 | 1.807736 | 1 | 60 | 150 | no_ion
2 | 7.971939 | 0.0632543 | -0.0042526 | 0 | 1.807736 | 1 | 60 | 150 | no_ion
2 | 6.351626 | 0.0638149 | -0.0042855 | 0 | 1.807736 | 1 | 60 | 150 | no_ion
2 | 5.013369 | 0.0642529 | -0.0043356 | 0 | 1.807736 | 1 | 60 | 150 | no_ion
2 | 3.985969 | 0.0651279 | -0.0043856 | 0 | 1.807736 | 1 | 60 | 150 | no_ion
2 | 3.175813 | 0.0655964 | -0.0044617 | 0 | 1.807736 | 1 | 60 | 150 | no_ion
2 | 2.516103 | 0.0663642 | -0.0046058 | 0 | 1.807736 | 1 | 60 | 150 | no_ion
2 | 1.99553 | 0.0669755 | -0.0046361 | 0 | 1.807736 | 1 | 60 | 150 | no_ion
2 | 1.587906 | 0.0676386 | -0.0046392 | 0 | 1.807736 | 1 | 60 | 150 | no_ion
2 | 1.258052 | 0.0684303 | -0.00465 | 0 | 1.807736 | 1 | 60 | 150 | no_ion
2 | 0.997765 | 0.0690173 | -0.0045448 | 0 | 1.807736 | 1 | 60 | 150 | no_ion
2 | 0.7927448 | 0.0699204 | -0.0046954 | 0 | 1.807736 | 1 | 60 | 150 | no_ion
2 | 0.6290258 | 0.0707221 | -0.0044432 | 0 | 1.807736 | 1 | 60 | 150 | no_ion
2 | 0.4988825 | 0.0712813 | -0.0042128 | 0 | 1.807736 | 1 | 60 | 150 | no_ion
2 | 0.3985969 | 0.0718217 | -0.0043712 | 0 | 1.807736 | 1 | 60 | 150 | no_ion
2 | 0.316723 | 0.072637 | -0.0041218 | 0 | 1.807736 | 1 | 60 | 150 | no_ion
2 | 0.2514753 | 0.0727112 | -0.0036786 | 0 | 1.807736 | 1 | 60 | 150 | no_ion
2 | 0.1999787 | 0.0735565 | -0.0032843 | 0 | 1.807736 | 1 | 60 | 150 | no_ion
2 | 0.1587906 | 0.0740407 | -0.003082 | 0 | 1.807736 | 1 | 60 | 150 | no_ion
2 | 0.1260081 | 0.0743558 | -0.0027371 | 0 | 1.807736 | 1 | 60 | 150 | no_ion
2 | 0.1001603 | 0.0748711 | -0.0024076 | 0 | 1.807736 | 1 | 60 | 150 | no_ion
2 | 0.0795031 | 0.0745026 | -0.0022354 | 0 | 1.807736 | 1 | 60 | 150 | no_ion
2 | 0.0631398 | 0.0748278 | -0.0017902 | 0 | 1.807736 | 1 | 60 | 150 | no_ion
2 | 0.050123 | 0.0745374 | -0.0014512 | 0 | 1.807736 | 1 | 60 | 150 | no_ion
2 | 0.0398326 | 0.0746123 | -0.0010918 | 0 | 1.807736 | 1 | 60 | 150 | no_ion
2 | 0.0316381 | 0.0749223 | -0.0008876 | 0 | 1.807736 | 1 | 60 | 150 | no_ion
2 | 0.025126 | 0.0746964 | -0.0003583 | 0 | 1.807736 | 1 | 60 | 150 | no_ion
2 | 0.019957 | 0.0747009 | -0.0006503 | 0 | 1.807736 | 1 | 60 | 150 | no_ion
2 | 0.015849 | 0.0747762 | -0.0002286 | 0 | 1.807736 | 1 | 60 | 150 | no_ion
2 | 0.01259 | 0.0747531 | -0.0003258 | 0 | 1.807736 | 1 | 60 | 150 | no_ion
2 | 0.0100006 | 0.0746794 | -1.176244e-05 | 0 | 1.807736 | 1 | 60 | 150 | no_ion
4 | 19980.47 | 0.0482193 | 0.0066668 | 0 | 1.806276 | 1 | 60 | 150 | no_ion
4 | 15878.91 | 0.0487131 | 0.0046977 | 0 | 1.806276 | 1 | 60 | 150 | no_ion
4 | 12597.66 | 0.0492768 | 0.0031715 | 0 | 1.806276 | 1 | 60 | 150 | no_ion
4 | 10019.53 | 0.049784 | 0.0020479 | 0 | 1.806276 | 1 | 60 | 150 | no_ion
4 | 7928.241 | 0.0502097 | 0.0011985 | 0 | 1.806276 | 1 | 60 | 150 | no_ion
4 | 6307.871 | 0.0505888 | 0.0005984 | 0 | 1.806276 | 1 | 60 | 150 | no_ion
4 | 5034.722 | 0.0509663 | 0.0001575 | 0 | 1.806276 | 1 | 60 | 150 | no_ion
4 | 3993.056 | 0.0513167 | -0.0001921 | 0 | 1.806276 | 1 | 60 | 150 | no_ion
4 | 3144.055 | 0.0515328 | -0.0004626 | 0 | 1.806276 | 1 | 60 | 150 | no_ion
4 | 2519.531 | 0.0517166 | -0.0006634 | 0 | 1.806276 | 1 | 60 | 150 | no_ion
4 | 2000.762 | 0.0518707 | -0.0008411 | 0 | 1.806276 | 1 | 60 | 150 | no_ion
4 | 1580.669 | 0.0520907 | -0.0010147 | 0 | 1.806276 | 1 | 60 | 150 | no_ion
4 | 1253.634 | 0.0522804 | -0.0011703 | 0 | 1.806276 | 1 | 60 | 150 | no_ion
4 | 1000.702 | 0.0525713 | -0.0013369 | 0 | 1.806276 | 1 | 60 | 150 | no_ion
4 | 790.0281 | 0.0527219 | -0.0015038 | 0 | 1.806276 | 1 | 60 | 150 | no_ion
4 | 628.811 | 0.0529009 | -0.0016639 | 0 | 1.806276 | 1 | 60 | 150 | no_ion
4 | 502.2321 | 0.0531993 | -0.0018429 | 0 | 1.806276 | 1 | 60 | 150 | no_ion
4 | 400.1524 | 0.0534042 | -0.0020388 | 0 | 1.806276 | 1 | 60 | 150 | no_ion
4 | 315.5048 | 0.0536395 | -0.0022596 | 0 | 1.806276 | 1 | 60 | 150 | no_ion
4 | 252.0161 | 0.0540783 | -0.0024848 | 0 | 1.806276 | 1 | 60 | 150 | no_ion
4 | 200.3205 | 0.0544389 | -0.0027448 | 0 | 1.806276 | 1 | 60 | 150 | no_ion
4 | 158.0056 | 0.0548614 | -0.0030196 | 0 | 1.806276 | 1 | 60 | 150 | no_ion
4 | 125.558 | 0.0552333 | -0.0032893 | 0 | 1.806276 | 1 | 60 | 150 | no_ion
4 | 99.734 | 0.0557518 | -0.0035532 | 0 | 1.806276 | 1 | 60 | 150 | no_ion
4 | 79.44915 | 0.0563211 | -0.0037819 | 0 | 1.806276 | 1 | 60 | 150 | no_ion
4 | 62.91946 | 0.0570778 | -0.0040061 | 0 | 1.806276 | 1 | 60 | 150 | no_ion
4 | 49.86702 | 0.0577408 | -0.0041695 | 0 | 1.806276 | 1 | 60 | 150 | no_ion
4 | 38.42213 | 0.0585593 | -0.004287 | 0 | 1.806276 | 1 | 60 | 150 | no_ion
4 | 31.25 | 0.0592778 | -0.0043361 | 0 | 1.806276 | 1 | 60 | 150 | no_ion
4 | 24.93351 | 0.059958 | -0.0043449 | 0 | 1.806276 | 1 | 60 | 150 | no_ion
4 | 20.03205 | 0.0605867 | -0.0043254 | 0 | 1.806276 | 1 | 60 | 150 | no_ion
4 | 15.625 | 0.0612358 | -0.0042952 | 0 | 1.806276 | 1 | 60 | 150 | no_ion
4 | 12.46675 | 0.0618275 | -0.004273 | 0 | 1.806276 | 1 | 60 | 150 | no_ion
4 | 9.9734 | 0.0624262 | -0.0042791 | 0 | 1.806276 | 1 | 60 | 150 | no_ion
4 | 7.971939 | 0.0629766 | -0.0042838 | 0 | 1.806276 | 1 | 60 | 150 | no_ion
4 | 6.351626 | 0.0636782 | -0.0043143 | 0 | 1.806276 | 1 | 60 | 150 | no_ion
4 | 5.013369 | 0.0642337 | -0.0043723 | 0 | 1.806276 | 1 | 60 | 150 | no_ion
4 | 3.985969 | 0.0647097 | -0.0043705 | 0 | 1.806276 | 1 | 60 | 150 | no_ion
4 | 3.175813 | 0.065469 | -0.0044671 | 0 | 1.806276 | 1 | 60 | 150 | no_ion
4 | 2.516103 | 0.0661013 | -0.0046274 | 0 | 1.806276 | 1 | 60 | 150 | no_ion
4 | 1.99553 | 0.0668607 | -0.0045752 | 0 | 1.806276 | 1 | 60 | 150 | no_ion
4 | 1.587906 | 0.0676443 | -0.0047384 | 0 | 1.806276 | 1 | 60 | 150 | no_ion
4 | 1.258052 | 0.0680388 | -0.004795 | 0 | 1.806276 | 1 | 60 | 150 | no_ion
4 | 0.997765 | 0.0685607 | -0.004603 | 0 | 1.806276 | 1 | 60 | 150 | no_ion
4 | 0.7927448 | 0.0699002 | -0.0048131 | 0 | 1.806276 | 1 | 60 | 150 | no_ion
4 | 0.6290258 | 0.0703039 | -0.00474 | 0 | 1.806276 | 1 | 60 | 150 | no_ion
4 | 0.4988825 | 0.0712903 | -0.0044861 | 0 | 1.806276 | 1 | 60 | 150 | no_ion
4 | 0.3985969 | 0.0714243 | -0.00395 | 0 | 1.806276 | 1 | 60 | 150 | no_ion
4 | 0.316723 | 0.0721653 | -0.0040746 | 0 | 1.806276 | 1 | 60 | 150 | no_ion
4 | 0.2514753 | 0.0722694 | -0.0037228 | 0 | 1.806276 | 1 | 60 | 150 | no_ion
4 | 0.1999787 | 0.0730547 | -0.0028399 | 0 | 1.806276 | 1 | 60 | 150 | no_ion
4 | 0.1587906 | 0.0733353 | -0.0031152 | 0 | 1.806276 | 1 | 60 | 150 | no_ion
4 | 0.1260081 | 0.0740269 | -0.0028675 | 0 | 1.806276 | 1 | 60 | 150 | no_ion
4 | 0.1001603 | 0.0740194 | -0.0019993 | 0 | 1.806276 | 1 | 60 | 150 | no_ion
4 | 0.0795031 | 0.074405 | -0.0018545 | 0 | 1.806276 | 1 | 60 | 150 | no_ion
4 | 0.0631398 | 0.074726 | -0.0014592 | 0 | 1.806276 | 1 | 60 | 150 | no_ion
4 | 0.050123 | 0.0751702 | -0.0014133 | 0 | 1.806276 | 1 | 60 | 150 | no_ion
4 | 0.0398326 | 0.0748747 | -0.0013126 | 0 | 1.806276 | 1 | 60 | 150 | no_ion
4 | 0.0316381 | 0.0744493 | -0.0010073 | 0 | 1.806276 | 1 | 60 | 150 | no_ion
4 | 0.025126 | 0.0748923 | -0.0008409 | 0 | 1.806276 | 1 | 60 | 150 | no_ion
4 | 0.019957 | 0.0744918 | -0.0005432 | 0 | 1.806276 | 1 | 60 | 150 | no_ion
4 | 0.015849 | 0.0745482 | -0.0004178 | 0 | 1.806276 | 1 | 60 | 150 | no_ion
4 | 0.01259 | 0.0743954 | -0.0004161 | 0 | 1.806276 | 1 | 60 | 150 | no_ion
4 | 0.0100006 | 0.074577 | -0.0002539 | 0 | 1.806276 | 1 | 60 | 150 | no_ion
6 | 19980.47 | 0.0481803 | 0.0067327 | 0 | 1.80515 | 1 | 60 | 150 | no_ion
6 | 15878.91 | 0.0486728 | 0.0047581 | 0 | 1.80515 | 1 | 60 | 150 | no_ion
6 | 12597.66 | 0.0491866 | 0.0032466 | 0 | 1.80515 | 1 | 60 | 150 | no_ion
6 | 10019.53 | 0.0496237 | 0.0021235 | 0 | 1.80515 | 1 | 60 | 150 | no_ion
6 | 7928.241 | 0.0501515 | 0.0012678 | 0 | 1.80515 | 1 | 60 | 150 | no_ion
6 | 6307.871 | 0.0505718 | 0.0006563 | 0 | 1.80515 | 1 | 60 | 150 | no_ion
6 | 5034.722 | 0.050885 | 0.0002086 | 0 | 1.80515 | 1 | 60 | 150 | no_ion
6 | 3993.056 | 0.0510682 | -0.0001319 | 0 | 1.80515 | 1 | 60 | 150 | no_ion
6 | 3144.055 | 0.051356 | -0.000413 | 0 | 1.80515 | 1 | 60 | 150 | no_ion
6 | 2519.531 | 0.0514895 | -0.0006152 | 0 | 1.80515 | 1 | 60 | 150 | no_ion
6 | 2000.762 | 0.051699 | -0.0008137 | 0 | 1.80515 | 1 | 60 | 150 | no_ion
6 | 1580.669 | 0.0518804 | -0.0009918 | 0 | 1.80515 | 1 | 60 | 150 | no_ion
6 | 1253.634 | 0.0520977 | -0.001153 | 0 | 1.80515 | 1 | 60 | 150 | no_ion
6 | 1000.702 | 0.0522964 | -0.0013219 | 0 | 1.80515 | 1 | 60 | 150 | no_ion
6 | 790.0281 | 0.0525554 | -0.0014963 | 0 | 1.80515 | 1 | 60 | 150 | no_ion
6 | 628.811 | 0.0527409 | -0.0016639 | 0 | 1.80515 | 1 | 60 | 150 | no_ion
6 | 502.2321 | 0.0529476 | -0.0018402 | 0 | 1.80515 | 1 | 60 | 150 | no_ion
6 | 400.1524 | 0.053273 | -0.0020379 | 0 | 1.80515 | 1 | 60 | 150 | no_ion
6 | 315.5048 | 0.0535825 | -0.0022661 | 0 | 1.80515 | 1 | 60 | 150 | no_ion
6 | 252.0161 | 0.0538887 | -0.0024871 | 0 | 1.80515 | 1 | 60 | 150 | no_ion
6 | 200.3205 | 0.054281 | -0.0027395 | 0 | 1.80515 | 1 | 60 | 150 | no_ion
6 | 158.0056 | 0.0546083 | -0.0030104 | 0 | 1.80515 | 1 | 60 | 150 | no_ion
6 | 125.558 | 0.055058 | -0.0032831 | 0 | 1.80515 | 1 | 60 | 150 | no_ion
6 | 99.734 | 0.0555986 | -0.0035439 | 0 | 1.80515 | 1 | 60 | 150 | no_ion
6 | 79.44915 | 0.0561558 | -0.0037871 | 0 | 1.80515 | 1 | 60 | 150 | no_ion
6 | 62.91946 | 0.0568744 | -0.0040012 | 0 | 1.80515 | 1 | 60 | 150 | no_ion
6 | 49.86702 | 0.0574931 | -0.004159 | 0 | 1.80515 | 1 | 60 | 150 | no_ion
6 | 38.42213 | 0.058408 | -0.0042792 | 0 | 1.80515 | 1 | 60 | 150 | no_ion
6 | 31.25 | 0.0590692 | -0.0043233 | 0 | 1.80515 | 1 | 60 | 150 | no_ion
6 | 24.93351 | 0.0596955 | -0.0043278 | 0 | 1.80515 | 1 | 60 | 150 | no_ion
6 | 20.03205 | 0.0604261 | -0.0043209 | 0 | 1.80515 | 1 | 60 | 150 | no_ion
6 | 15.625 | 0.060989 | -0.0042787 | 0 | 1.80515 | 1 | 60 | 150 | no_ion
6 | 12.46675 | 0.061631 | -0.0042579 | 0 | 1.80515 | 1 | 60 | 150 | no_ion
6 | 9.9734 | 0.062159 | -0.004255 | 0 | 1.80515 | 1 | 60 | 150 | no_ion
6 | 7.971939 | 0.0627406 | -0.0042656 | 0 | 1.80515 | 1 | 60 | 150 | no_ion
6 | 6.351626 | 0.063283 | -0.0043059 | 0 | 1.80515 | 1 | 60 | 150 | no_ion
6 | 5.013369 | 0.0639694 | -0.0043952 | 0 | 1.80515 | 1 | 60 | 150 | no_ion
6 | 3.985969 | 0.064478 | -0.0044252 | 0 | 1.80515 | 1 | 60 | 150 | no_ion
6 | 3.175813 | 0.0650154 | -0.0044779 | 0 | 1.80515 | 1 | 60 | 150 | no_ion
6 | 2.516103 | 0.0660063 | -0.004559 | 0 | 1.80515 | 1 | 60 | 150 | no_ion
6 | 1.99553 | 0.0665629 | -0.0046303 | 0 | 1.80515 | 1 | 60 | 150 | no_ion
6 | 1.587906 | 0.0672324 | -0.0047542 | 0 | 1.80515 | 1 | 60 | 150 | no_ion
6 | 1.258052 | 0.0679734 | -0.0046755 | 0 | 1.80515 | 1 | 60 | 150 | no_ion
6 | 0.997765 | 0.0685595 | -0.0047266 | 0 | 1.80515 | 1 | 60 | 150 | no_ion
6 | 0.7927448 | 0.0695877 | -0.0046081 | 0 | 1.80515 | 1 | 60 | 150 | no_ion
6 | 0.6290258 | 0.0697711 | -0.0043172 | 0 | 1.80515 | 1 | 60 | 150 | no_ion
6 | 0.4988825 | 0.0703582 | -0.0042604 | 0 | 1.80515 | 1 | 60 | 150 | no_ion
6 | 0.3985969 | 0.0709786 | -0.0041584 | 0 | 1.80515 | 1 | 60 | 150 | no_ion
6 | 0.316723 | 0.0718895 | -0.0041716 | 0 | 1.80515 | 1 | 60 | 150 | no_ion
6 | 0.2514753 | 0.0725208 | -0.003629 | 0 | 1.80515 | 1 | 60 | 150 | no_ion
6 | 0.1999787 | 0.0725894 | -0.0036376 | 0 | 1.80515 | 1 | 60 | 150 | no_ion
6 | 0.1587906 | 0.0731677 | -0.003258 | 0 | 1.80515 | 1 | 60 | 150 | no_ion
6 | 0.1260081 | 0.0734274 | -0.0026786 | 0 | 1.80515 | 1 | 60 | 150 | no_ion
6 | 0.1001603 | 0.0737479 | -0.002288 | 0 | 1.80515 | 1 | 60 | 150 | no_ion
6 | 0.0795031 | 0.0739904 | -0.0019418 | 0 | 1.80515 | 1 | 60 | 150 | no_ion
6 | 0.0631398 | 0.0739562 | -0.0014808 | 0 | 1.80515 | 1 | 60 | 150 | no_ion
6 | 0.050123 | 0.0740075 | -0.0013237 | 0 | 1.80515 | 1 | 60 | 150 | no_ion
6 | 0.0398326 | 0.0738125 | -0.0012637 | 0 | 1.80515 | 1 | 60 | 150 | no_ion
6 | 0.0316381 | 0.0743115 | -0.000792 | 0 | 1.80515 | 1 | 60 | 150 | no_ion
6 | 0.025126 | 0.0742822 | -0.0008799 | 0 | 1.80515 | 1 | 60 | 150 | no_ion
6 | 0.019957 | 0.0743486 | -0.0005833 | 0 | 1.80515 | 1 | 60 | 150 | no_ion
6 | 0.015849 | 0.0741688 | -0.0005337 | 0 | 1.80515 | 1 | 60 | 150 | no_ion
6 | 0.01259 | 0.0741628 | -0.0003131 | 0 | 1.80515 | 1 | 60 | 150 | no_ion
6 | 0.0100006 | 0.0743013 | -0.0002207 | 0 | 1.80515 | 1 | 60 | 150 | no_ion